## Sheet1
Si 29 |  |  | Si 12 |  |  | Si 6 |  |  | Si 16
Opt. Const. of B-Spline vs. nm |  |  | Opt. Const. of B-Spline vs. nm |  |  | Opt. Const. of B-Spline vs. nm |  |  | Opt. Const. of B-Spline vs. nm
Wavelength (nm) | n | k | Wavelength (nm) | n | k | Wavelength (nm) | n | k | Wavelength (nm) | n | k
191.180206 | 1.338977 | 0.329384 | 191.180206 | 1.318701 | 0.30898 | 191.180206 | 1.367865 | 0.324611 | 191.180206 | 1.255453 | 0.31695
192.770493 | 1.343938 | 0.34704 | 192.770493 | 1.337114 | 0.334223 | 192.770493 | 1.37308 | 0.338869 | 192.770493 | 1.284622 | 0.350118
194.360855 | 1.349737 | 0.359721 | 194.360855 | 1.353782 | 0.348884 | 194.360855 | 1.378291 | 0.348643 | 194.360855 | 1.311094 | 0.368765
195.951263 | 1.355165 | 0.368833 | 195.951263 | 1.366681 | 0.356839 | 195.951263 | 1.382483 | 0.355463 | 195.951263 | 1.33236 | 0.378103
197.541733 | 1.359658 | 0.375527 | 197.541733 | 1.375281 | 0.36112 | 197.541733 | 1.385292 | 0.360577 | 197.541733 | 1.347808 | 0.382043
199.132263 | 1.363025 | 0.380757 | 199.132263 | 1.379892 | 0.36415 | 199.132263 | 1.386743 | 0.365016 | 199.132263 | 1.357794 | 0.383606
200.722839 | 1.365352 | 0.385306 | 200.722839 | 1.381541 | 0.367876 | 200.722839 | 1.3872 | 0.369619 | 200.722839 | 1.363434 | 0.385169
202.313492 | 1.367002 | 0.38968 | 202.313492 | 1.382175 | 0.37321 | 202.313492 | 1.387434 | 0.374787 | 202.313492 | 1.366772 | 0.38797
203.90419 | 1.368257 | 0.394009 | 203.90419 | 1.3831 | 0.379519 | 203.90419 | 1.387959 | 0.380274 | 203.90419 | 1.369203 | 0.391652
205.494949 | 1.369254 | 0.398386 | 205.494949 | 1.384718 | 0.386152 | 205.494949 | 1.38892 | 0.385821 | 205.494949 | 1.371244 | 0.395823
207.085739 | 1.370107 | 0.402898 | 207.085739 | 1.387108 | 0.392595 | 207.085739 | 1.390332 | 0.391224 | 207.085739 | 1.373123 | 0.400195
208.676605 | 1.37093 | 0.407619 | 208.676605 | 1.390148 | 0.398432 | 208.676605 | 1.39213 | 0.39632 | 208.676605 | 1.374906 | 0.404546
210.267532 | 1.371854 | 0.412607 | 210.267532 | 1.393553 | 0.403343 | 210.267532 | 1.394186 | 0.40098 | 210.267532 | 1.376536 | 0.408711
211.85849 | 1.373061 | 0.417882 | 211.85849 | 1.396815 | 0.407147 | 211.85849 | 1.396281 | 0.405136 | 211.85849 | 1.377803 | 0.412604
213.449509 | 1.374739 | 0.423315 | 213.449509 | 1.39937 | 0.410147 | 213.449509 | 1.398173 | 0.408914 | 213.449509 | 1.378454 | 0.41644
215.040604 | 1.376933 | 0.428728 | 215.040604 | 1.401056 | 0.412819 | 215.040604 | 1.399787 | 0.412516 | 215.040604 | 1.378488 | 0.420537
216.631714 | 1.379623 | 0.433977 | 216.631714 | 1.401898 | 0.415552 | 216.631714 | 1.401126 | 0.416105 | 216.631714 | 1.378019 | 0.425154
218.2229 | 1.382752 | 0.43894 | 218.2229 | 1.402019 | 0.418673 | 218.2229 | 1.402239 | 0.419819 | 218.2229 | 1.377236 | 0.430503
219.814133 | 1.386234 | 0.443521 | 219.814133 | 1.401623 | 0.422452 | 219.814133 | 1.403205 | 0.423772 | 219.814133 | 1.376383 | 0.436752
221.405426 | 1.389954 | 0.447644 | 221.405426 | 1.400993 | 0.427108 | 221.405426 | 1.404138 | 0.428054 | 221.405426 | 1.37578 | 0.444018
222.99675 | 1.393757 | 0.451265 | 222.99675 | 1.400543 | 0.432781 | 222.99675 | 1.405207 | 0.432722 | 222.99675 | 1.375875 | 0.452344
224.588135 | 1.397453 | 0.454446 | 224.588135 | 1.400787 | 0.439298 | 224.588135 | 1.40662 | 0.437706 | 224.588135 | 1.377207 | 0.461415
226.179565 | 1.400958 | 0.457324 | 226.179565 | 1.401949 | 0.446274 | 226.179565 | 1.408464 | 0.442845 | 226.179565 | 1.37996 | 0.470693
227.771042 | 1.404246 | 0.46001 | 227.771042 | 1.404074 | 0.45338 | 227.771042 | 1.410756 | 0.448004 | 227.771042 | 1.384097 | 0.479727
229.362579 | 1.407321 | 0.462599 | 229.362579 | 1.407122 | 0.460339 | 229.362579 | 1.413474 | 0.45307 | 229.362579 | 1.389472 | 0.488147
230.954147 | 1.410205 | 0.465172 | 230.954147 | 1.410992 | 0.466921 | 230.954147 | 1.416575 | 0.457946 | 230.954147 | 1.395867 | 0.495652
232.545776 | 1.412935 | 0.467796 | 232.545776 | 1.415541 | 0.472934 | 232.545776 | 1.419997 | 0.462555 | 232.545776 | 1.403 | 0.502006
234.137451 | 1.415562 | 0.470527 | 234.137451 | 1.420577 | 0.478227 | 234.137451 | 1.423658 | 0.466831 | 234.137451 | 1.410534 | 0.507036
235.729172 | 1.418161 | 0.473405 | 235.729172 | 1.425848 | 0.482698 | 235.729172 | 1.427448 | 0.470733 | 235.729172 | 1.418023 | 0.510648
237.320953 | 1.420823 | 0.476418 | 237.320953 | 1.431048 | 0.48641 | 237.320953 | 1.431235 | 0.474287 | 237.320953 | 1.424951 | 0.513045
238.912766 | 1.423595 | 0.479518 | 238.912766 | 1.436022 | 0.489536 | 238.912766 | 1.43495 | 0.477568 | 238.912766 | 1.431087 | 0.51461
240.504608 | 1.426495 | 0.482663 | 240.504608 | 1.4407 | 0.492218 | 240.504608 | 1.438562 | 0.480639 | 240.504608 | 1.436363 | 0.515661
242.096527 | 1.42953 | 0.485821 | 242.096527 | 1.445048 | 0.494577 | 242.096527 | 1.442054 | 0.483553 | 242.096527 | 1.44078 | 0.516462
243.688477 | 1.4327 | 0.488963 | 243.688477 | 1.449055 | 0.496719 | 243.688477 | 1.44542 | 0.486357 | 243.688477 | 1.444386 | 0.517238
245.280472 | 1.435999 | 0.492064 | 245.280472 | 1.452726 | 0.498733 | 245.280472 | 1.448662 | 0.489092 | 245.280472 | 1.447261 | 0.518182
246.872513 | 1.439417 | 0.495102 | 246.872513 | 1.456077 | 0.5007 | 246.872513 | 1.451786 | 0.491793 | 246.872513 | 1.449517 | 0.519458
248.464569 | 1.442938 | 0.49806 | 248.464569 | 1.459133 | 0.502688 | 248.464569 | 1.454801 | 0.494493 | 248.464569 | 1.451293 | 0.521204
250.056717 | 1.446543 | 0.500926 | 250.056717 | 1.461926 | 0.504758 | 250.056717 | 1.457719 | 0.497218 | 250.056717 | 1.452772 | 0.523525
251.64888 | 1.450208 | 0.503699 | 251.64888 | 1.464496 | 0.506962 | 251.64888 | 1.460555 | 0.499997 | 251.64888 | 1.454175 | 0.52642
253.241089 | 1.453917 | 0.506389 | 253.241089 | 1.466884 | 0.509342 | 253.241089 | 1.463327 | 0.502854 | 253.241089 | 1.455634 | 0.529816
254.833328 | 1.457665 | 0.509002 | 254.833328 | 1.469136 | 0.511935 | 254.833328 | 1.46606 | 0.505812 | 254.833328 | 1.457235 | 0.533655
256.425598 | 1.461446 | 0.511545 | 256.425598 | 1.471301 | 0.514772 | 256.425598 | 1.46878 | 0.50889 | 256.425598 | 1.459043 | 0.537883
258.017944 | 1.465259 | 0.514024 | 258.017944 | 1.473434 | 0.51788 | 258.017944 | 1.471518 | 0.5121 | 258.017944 | 1.461114 | 0.542452
259.610321 | 1.4691 | 0.516442 | 259.610321 | 1.475593 | 0.521277 | 259.610321 | 1.474306 | 0.515455 | 259.610321 | 1.463497 | 0.547318
261.202728 | 1.47297 | 0.518804 | 261.202728 | 1.477841 | 0.524976 | 261.202728 | 1.477182 | 0.518962 | 261.202728 | 1.466238 | 0.552436
262.795197 | 1.47687 | 0.521113 | 262.795197 | 1.480252 | 0.528985 | 262.795197 | 1.480186 | 0.522624 | 262.795197 | 1.469381 | 0.557764
264.387665 | 1.4808 | 0.523372 | 264.387665 | 1.48291 | 0.533302 | 264.387665 | 1.483368 | 0.526439 | 264.387665 | 1.472976 | 0.563256
265.980194 | 1.484763 | 0.525584 | 265.980194 | 1.485922 | 0.537912 | 265.980194 | 1.486793 | 0.530399 | 265.980194 | 1.477089 | 0.568861
267.572754 | 1.488763 | 0.527745 | 267.572754 | 1.489431 | 0.542726 | 267.572754 | 1.490546 | 0.534448 | 267.572754 | 1.481805 | 0.574476
269.165344 | 1.492803 | 0.529854 | 269.165344 | 1.493496 | 0.547584 | 269.165344 | 1.494661 | 0.538485 | 269.165344 | 1.48714 | 0.579943
270.757996 | 1.496882 | 0.531906 | 270.757996 | 1.498111 | 0.552345 | 270.757996 | 1.499134 | 0.542425 | 270.757996 | 1.49306 | 0.585132
272.350677 | 1.500998 | 0.533898 | 272.350677 | 1.503242 | 0.556894 | 272.350677 | 1.50394 | 0.546194 | 272.350677 | 1.499505 | 0.58993
273.94339 | 1.505149 | 0.535828 | 273.94339 | 1.508839 | 0.561129 | 273.94339 | 1.509046 | 0.54973 | 273.94339 | 1.5064 | 0.594247
275.536133 | 1.509334 | 0.537694 | 275.536133 | 1.514835 | 0.564967 | 275.536133 | 1.514408 | 0.552981 | 275.536133 | 1.513659 | 0.598007
277.128937 | 1.51355 | 0.539495 | 277.128937 | 1.521154 | 0.568337 | 277.128937 | 1.519979 | 0.555901 | 277.128937 | 1.521189 | 0.601149
278.721741 | 1.517793 | 0.541228 | 278.721741 | 1.52771 | 0.571183 | 278.721741 | 1.5257 | 0.558457 | 278.721741 | 1.528886 | 0.603624
280.314606 | 1.522063 | 0.542894 | 280.314606 | 1.534409 | 0.57346 | 280.314606 | 1.53151 | 0.560618 | 280.314606 | 1.536638 | 0.605398
281.907471 | 1.526358 | 0.54449 | 281.907471 | 1.541142 | 0.575134 | 281.907471 | 1.53734 | 0.562365 | 281.907471 | 1.544321 | 0.606448
283.500397 | 1.530673 | 0.546017 | 283.500397 | 1.547785 | 0.576188 | 283.500397 | 1.543107 | 0.563686 | 283.500397 | 1.551792 | 0.606766
285.093353 | 1.53501 | 0.547472 | 285.093353 | 1.554172 | 0.576634 | 285.093353 | 1.548703 | 0.56459 | 285.093353 | 1.55886 | 0.606383
286.68634 | 1.539365 | 0.548855 | 286.68634 | 1.56015 | 0.576597 | 286.68634 | 1.554027 | 0.565158 | 286.68634 | 1.56535 | 0.605457
288.279358 | 1.543736 | 0.550161 | 288.279358 | 1.565661 | 0.576221 | 288.279358 | 1.55904 | 0.565485 | 288.279358 | 1.571203 | 0.604167
289.872375 | 1.548118 | 0.55139 | 289.872375 | 1.570688 | 0.575626 | 289.872375 | 1.56373 | 0.565651 | 289.872375 | 1.576408 | 0.602664
291.465485 | 1.552508 | 0.552539 | 291.465485 | 1.575237 | 0.574917 | 291.465485 | 1.5681 | 0.565725 | 291.465485 | 1.580978 | 0.601077
293.058594 | 1.556901 | 0.553607 | 293.058594 | 1.579323 | 0.574184 | 293.058594 | 1.57216 | 0.565768 | 293.058594 | 1.584942 | 0.599519
294.651733 | 1.561291 | 0.554595 | 294.651733 | 1.582978 | 0.573507 | 294.651733 | 1.57593 | 0.565833 | 294.651733 | 1.588341 | 0.598089
296.244904 | 1.565673 | 0.555501 | 296.244904 | 1.586236 | 0.572959 | 296.244904 | 1.579432 | 0.565969 | 296.244904 | 1.591228 | 0.596876
297.838074 | 1.570042 | 0.556325 | 297.838074 | 1.589144 | 0.572602 | 297.838074 | 1.582697 | 0.566216 | 297.838074 | 1.593662 | 0.595957
299.431335 | 1.574391 | 0.55707 | 299.431335 | 1.591753 | 0.572491 | 299.431335 | 1.585758 | 0.566612 | 299.431335 | 1.595714 | 0.5954
301.024597 | 1.578714 | 0.557734 | 301.024597 | 1.594121 | 0.572673 | 301.024597 | 1.588651 | 0.567189 | 301.024597 | 1.597461 | 0.595265
302.617859 | 1.583003 | 0.55832 | 302.617859 | 1.596315 | 0.573188 | 302.617859 | 1.59142 | 0.567973 | 302.617859 | 1.598993 | 0.5956
304.211182 | 1.587249 | 0.55883 | 304.211182 | 1.598413 | 0.574069 | 304.211182 | 1.594114 | 0.568985 | 304.211182 | 1.600412 | 0.596444
305.804504 | 1.591439 | 0.559269 | 305.804504 | 1.600512 | 0.575334 | 305.804504 | 1.596795 | 0.57024 | 305.804504 | 1.601849 | 0.597819
307.397888 | 1.595558 | 0.559649 | 307.397888 | 1.602726 | 0.576946 | 307.397888 | 1.599532 | 0.571718 | 307.397888 | 1.603452 | 0.599674
308.991272 | 1.5996 | 0.559992 | 308.991272 | 1.605118 | 0.578836 | 308.991272 | 1.602366 | 0.573379 | 308.991272 | 1.605303 | 0.601911
310.584686 | 1.603569 | 0.560315 | 310.584686 | 1.607719 | 0.580941 | 310.584686 | 1.605321 | 0.575189 | 310.584686 | 1.607443 | 0.604446
312.178131 | 1.607468 | 0.560634 | 312.178131 | 1.610549 | 0.583209 | 312.178131 | 1.60841 | 0.577117 | 312.178131 | 1.609896 | 0.607207
313.771606 | 1.611305 | 0.560963 | 313.771606 | 1.613617 | 0.58559 | 313.771606 | 1.611645 | 0.579135 | 313.771606 | 1.612675 | 0.610129
315.365082 | 1.615089 | 0.561312 | 315.365082 | 1.616927 | 0.588042 | 315.365082 | 1.615031 | 0.581221 | 315.365082 | 1.615781 | 0.613151
316.958588 | 1.618829 | 0.561693 | 316.958588 | 1.620477 | 0.590526 | 316.958588 | 1.618571 | 0.58335 | 316.958588 | 1.619212 | 0.616222
318.552155 | 1.622537 | 0.562113 | 318.552155 | 1.624261 | 0.593007 | 318.552155 | 1.622268 | 0.585503 | 318.552155 | 1.622957 | 0.619294
320.145691 | 1.626225 | 0.562582 | 320.145691 | 1.628272 | 0.595454 | 320.145691 | 1.626121 | 0.587661 | 320.145691 | 1.627004 | 0.622324
321.739288 | 1.629908 | 0.563106 | 321.739288 | 1.632496 | 0.597839 | 321.739288 | 1.630129 | 0.589808 | 321.739288 | 1.631335 | 0.625275
323.332886 | 1.6336 | 0.563689 | 323.332886 | 1.636922 | 0.600137 | 323.332886 | 1.634289 | 0.591928 | 323.332886 | 1.635929 | 0.628112
324.926514 | 1.637319 | 0.564335 | 324.926514 | 1.641533 | 0.602325 | 324.926514 | 1.638598 | 0.594006 | 324.926514 | 1.640764 | 0.630805
326.520172 | 1.641083 | 0.565047 | 326.520172 | 1.646311 | 0.604383 | 326.520172 | 1.643053 | 0.596029 | 326.520172 | 1.645814 | 0.633329
328.113831 | 1.644915 | 0.565826 | 328.113831 | 1.651239 | 0.606295 | 328.113831 | 1.64765 | 0.597986 | 328.113831 | 1.651051 | 0.635661
329.70755 | 1.648842 | 0.566668 | 329.70755 | 1.656293 | 0.608046 | 329.70755 | 1.652386 | 0.599865 | 329.70755 | 1.656442 | 0.637783
331.301239 | 1.652904 | 0.56756 | 331.301239 | 1.661447 | 0.609627 | 331.301239 | 1.657261 | 0.601652 | 331.301239 | 1.661948 | 0.639687
332.894958 | 1.657127 | 0.568462 | 332.894958 | 1.666681 | 0.611041 | 332.894958 | 1.66227 | 0.603332 | 332.894958 | 1.667538 | 0.641378
334.488708 | 1.661517 | 0.569334 | 334.488708 | 1.671979 | 0.61229 | 334.488708 | 1.667406 | 0.604887 | 334.488708 | 1.673191 | 0.642866
336.082489 | 1.666071 | 0.570144 | 336.082489 | 1.677326 | 0.613375 | 336.082489 | 1.672657 | 0.606306 | 336.082489 | 1.67889 | 0.644156
337.67627 | 1.670783 | 0.570861 | 337.67627 | 1.682713 | 0.614297 | 337.67627 | 1.678012 | 0.607575 | 337.67627 | 1.684621 | 0.645254
339.270081 | 1.675642 | 0.571461 | 339.270081 | 1.688127 | 0.615058 | 339.270081 | 1.683459 | 0.608685 | 339.270081 | 1.690371 | 0.646165
340.863892 | 1.680634 | 0.57192 | 340.863892 | 1.693559 | 0.615661 | 340.863892 | 1.688985 | 0.609626 | 340.863892 | 1.696128 | 0.646894
342.457733 | 1.685745 | 0.572218 | 342.457733 | 1.698999 | 0.616106 | 342.457733 | 1.694577 | 0.610391 | 342.457733 | 1.701883 | 0.647445
344.051575 | 1.690957 | 0.572338 | 344.051575 | 1.704438 | 0.616395 | 344.051575 | 1.700221 | 0.610974 | 344.051575 | 1.707624 | 0.647824
345.645447 | 1.696251 | 0.572262 | 345.645447 | 1.709868 | 0.616531 | 345.645447 | 1.705903 | 0.61137 | 345.645447 | 1.713344 | 0.648034
347.239319 | 1.701607 | 0.571979 | 347.239319 | 1.71528 | 0.616516 | 347.239319 | 1.711609 | 0.611573 | 347.239319 | 1.719033 | 0.648079
348.833221 | 1.707005 | 0.571476 | 348.833221 | 1.720666 | 0.616351 | 348.833221 | 1.717323 | 0.61158 | 348.833221 | 1.724684 | 0.647965
350.427155 | 1.712422 | 0.570744 | 350.427155 | 1.726017 | 0.61604 | 350.427155 | 1.723032 | 0.611389 | 350.427155 | 1.730288 | 0.647695
352.021057 | 1.717834 | 0.569774 | 352.021057 | 1.731326 | 0.615584 | 352.021057 | 1.728718 | 0.610999 | 352.021057 | 1.735837 | 0.647274
353.615021 | 1.723216 | 0.568561 | 353.615021 | 1.736584 | 0.614987 | 353.615021 | 1.734366 | 0.610408 | 353.615021 | 1.741323 | 0.646706
355.208984 | 1.728539 | 0.5671 | 355.208984 | 1.741783 | 0.614252 | 355.208984 | 1.739959 | 0.609617 | 355.208984 | 1.74674 | 0.645994
356.802917 | 1.733773 | 0.565388 | 356.802917 | 1.746913 | 0.613381 | 356.802917 | 1.745477 | 0.608626 | 356.802917 | 1.752077 | 0.645145
358.396912 | 1.73888 | 0.563426 | 358.396912 | 1.751965 | 0.612379 | 358.396912 | 1.750898 | 0.607439 | 358.396912 | 1.757326 | 0.644162
359.990906 | 1.743813 | 0.561226 | 359.990906 | 1.756924 | 0.611252 | 359.990906 | 1.756194 | 0.606064 | 359.990906 | 1.762474 | 0.643053
361.5849 | 1.748529 | 0.558827 | 361.5849 | 1.761781 | 0.610014 | 361.5849 | 1.761342 | 0.604527 | 361.5849 | 1.767512 | 0.641832
363.178925 | 1.753013 | 0.556273 | 363.178925 | 1.76653 | 0.608677 | 363.178925 | 1.76633 | 0.602852 | 363.178925 | 1.772436 | 0.640512
364.772949 | 1.757257 | 0.553599 | 364.772949 | 1.771169 | 0.607255 | 364.772949 | 1.771156 | 0.601063 | 364.772949 | 1.777244 | 0.639105
366.366974 | 1.761257 | 0.550838 | 366.366974 | 1.775698 | 0.605757 | 366.366974 | 1.775815 | 0.599178 | 366.366974 | 1.781936 | 0.637621
367.960999 | 1.765017 | 0.54802 | 367.960999 | 1.780116 | 0.604194 | 367.960999 | 1.780308 | 0.597216 | 367.960999 | 1.786511 | 0.636072
369.555084 | 1.768539 | 0.545172 | 369.555084 | 1.784423 | 0.602576 | 369.555084 | 1.784638 | 0.595193 | 369.555084 | 1.79097 | 0.634466
371.149109 | 1.771831 | 0.542319 | 371.149109 | 1.788622 | 0.60091 | 371.149109 | 1.788806 | 0.593124 | 371.149109 | 1.795315 | 0.632811
372.743195 | 1.774899 | 0.539484 | 372.743195 | 1.792715 | 0.599204 | 372.743195 | 1.792817 | 0.591024 | 372.743195 | 1.799549 | 0.631116
374.33728 | 1.777756 | 0.536688 | 374.33728 | 1.796703 | 0.597466 | 374.33728 | 1.796676 | 0.588905 | 374.33728 | 1.803673 | 0.629388
375.931335 | 1.78041 | 0.533949 | 375.931335 | 1.800589 | 0.595702 | 375.931335 | 1.800387 | 0.586779 | 375.931335 | 1.807689 | 0.627633
377.525452 | 1.782875 | 0.531286 | 377.525452 | 1.804376 | 0.593918 | 377.525452 | 1.803957 | 0.584657 | 377.525452 | 1.811602 | 0.625857
379.119537 | 1.785164 | 0.528714 | 379.119537 | 1.808068 | 0.592121 | 379.119537 | 1.807392 | 0.582548 | 379.119537 | 1.815413 | 0.624067
380.713654 | 1.787291 | 0.52625 | 380.713654 | 1.811666 | 0.590316 | 380.713654 | 1.810699 | 0.580463 | 380.713654 | 1.819127 | 0.622268
382.307739 | 1.789272 | 0.523906 | 382.307739 | 1.815177 | 0.588507 | 382.307739 | 1.813886 | 0.578409 | 382.307739 | 1.822747 | 0.620464
383.901855 | 1.791123 | 0.521695 | 383.901855 | 1.818602 | 0.586699 | 383.901855 | 1.816961 | 0.576395 | 383.901855 | 1.826276 | 0.618661
385.495972 | 1.792862 | 0.519628 | 385.495972 | 1.821946 | 0.584896 | 385.495972 | 1.819932 | 0.574426 | 385.495972 | 1.829718 | 0.616863
387.090088 | 1.794508 | 0.517716 | 387.090088 | 1.825213 | 0.583103 | 387.090088 | 1.822809 | 0.572511 | 387.090088 | 1.833077 | 0.615073
388.684235 | 1.796083 | 0.515966 | 388.684235 | 1.828408 | 0.581322 | 388.684235 | 1.8256 | 0.570653 | 388.684235 | 1.836358 | 0.613296
390.278351 | 1.797608 | 0.514388 | 390.278351 | 1.831535 | 0.579557 | 390.278351 | 1.828317 | 0.56886 | 390.278351 | 1.839564 | 0.611534
391.872498 | 1.799109 | 0.512985 | 391.872498 | 1.834599 | 0.577811 | 391.872498 | 1.830971 | 0.567134 | 391.872498 | 1.8427 | 0.60979
393.466614 | 1.80062 | 0.511763 | 393.466614 | 1.837608 | 0.576086 | 393.466614 | 1.833576 | 0.565478 | 393.466614 | 1.845772 | 0.608068
395.06073 | 1.802179 | 0.510708 | 395.06073 | 1.840567 | 0.574382 | 395.06073 | 1.836149 | 0.563891 | 395.06073 | 1.848785 | 0.606367
396.654877 | 1.803811 | 0.509794 | 396.654877 | 1.843481 | 0.572698 | 396.654877 | 1.838701 | 0.562363 | 396.654877 | 1.851744 | 0.604688
398.249023 | 1.805531 | 0.508997 | 398.249023 | 1.846354 | 0.57103 | 398.249023 | 1.841238 | 0.560887 | 398.249023 | 1.854652 | 0.60303
399.84317 | 1.807347 | 0.508295 | 399.84317 | 1.84919 | 0.569379 | 399.84317 | 1.843767 | 0.559456 | 399.84317 | 1.857513 | 0.601393
401.437286 | 1.809265 | 0.507667 | 401.437286 | 1.851989 | 0.567742 | 401.437286 | 1.846289 | 0.558064 | 401.437286 | 1.860328 | 0.599777
403.031433 | 1.811288 | 0.507097 | 403.031433 | 1.854755 | 0.566119 | 403.031433 | 1.848809 | 0.556705 | 403.031433 | 1.863101 | 0.598181
404.625549 | 1.813419 | 0.506565 | 404.625549 | 1.857488 | 0.564509 | 404.625549 | 1.851329 | 0.555375 | 404.625549 | 1.865834 | 0.596606
406.219696 | 1.815655 | 0.506057 | 406.219696 | 1.860192 | 0.56291 | 406.219696 | 1.853851 | 0.554069 | 406.219696 | 1.86853 | 0.595051
407.813812 | 1.817996 | 0.505558 | 407.813812 | 1.862866 | 0.561322 | 407.813812 | 1.856375 | 0.552782 | 407.813812 | 1.871189 | 0.593516
409.407959 | 1.820439 | 0.505053 | 409.407959 | 1.865513 | 0.559744 | 409.407959 | 1.858902 | 0.55151 | 409.407959 | 1.873816 | 0.592001
411.002106 | 1.82298 | 0.504531 | 411.002106 | 1.868133 | 0.558175 | 411.002106 | 1.861434 | 0.55025 | 411.002106 | 1.87641 | 0.590506
412.596191 | 1.825615 | 0.50398 | 412.596191 | 1.870728 | 0.556614 | 412.596191 | 1.86397 | 0.548997 | 412.596191 | 1.878975 | 0.589032
414.190338 | 1.828339 | 0.503388 | 414.190338 | 1.873299 | 0.555061 | 414.190338 | 1.86651 | 0.54775 | 414.190338 | 1.881512 | 0.587577
415.784424 | 1.831146 | 0.502746 | 415.784424 | 1.875847 | 0.553516 | 415.784424 | 1.869054 | 0.546504 | 415.784424 | 1.884023 | 0.586141
417.378571 | 1.83403 | 0.502044 | 417.378571 | 1.878372 | 0.551977 | 417.378571 | 1.871603 | 0.545256 | 417.378571 | 1.88651 | 0.584726
418.972656 | 1.836984 | 0.501274 | 418.972656 | 1.880876 | 0.550444 | 418.972656 | 1.874154 | 0.544005 | 418.972656 | 1.888975 | 0.583329
420.566742 | 1.84 | 0.500427 | 420.566742 | 1.883359 | 0.548918 | 420.566742 | 1.876708 | 0.542748 | 420.566742 | 1.89142 | 0.581952
422.160828 | 1.843071 | 0.499497 | 422.160828 | 1.885822 | 0.547396 | 422.160828 | 1.879263 | 0.541482 | 422.160828 | 1.893846 | 0.580593
423.754944 | 1.846188 | 0.498477 | 423.754944 | 1.888266 | 0.545879 | 423.754944 | 1.881819 | 0.540205 | 423.754944 | 1.896255 | 0.579254
425.34903 | 1.849343 | 0.497361 | 425.34903 | 1.890692 | 0.544366 | 425.34903 | 1.884375 | 0.538916 | 425.34903 | 1.898649 | 0.577933
426.943115 | 1.852527 | 0.496144 | 426.943115 | 1.893099 | 0.542858 | 426.943115 | 1.88693 | 0.537612 | 426.943115 | 1.90103 | 0.57663
428.53717 | 1.855729 | 0.49482 | 428.53717 | 1.89549 | 0.541352 | 428.53717 | 1.889481 | 0.536292 | 428.53717 | 1.903401 | 0.575345
430.131256 | 1.85894 | 0.493386 | 430.131256 | 1.897865 | 0.53985 | 430.131256 | 1.892028 | 0.534954 | 430.131256 | 1.905762 | 0.574077
431.725281 | 1.862148 | 0.491839 | 431.725281 | 1.900224 | 0.538351 | 431.725281 | 1.89457 | 0.533598 | 431.725281 | 1.908118 | 0.572827
433.319336 | 1.865341 | 0.490174 | 433.319336 | 1.902568 | 0.536854 | 433.319336 | 1.897104 | 0.532221 | 433.319336 | 1.910469 | 0.571592
434.913391 | 1.868503 | 0.488391 | 434.913391 | 1.9049 | 0.535359 | 434.913391 | 1.899628 | 0.530823 | 434.913391 | 1.912819 | 0.570374
436.507385 | 1.871616 | 0.486492 | 436.507385 | 1.907219 | 0.533865 | 436.507385 | 1.902141 | 0.529403 | 436.507385 | 1.915173 | 0.56917
438.10141 | 1.874666 | 0.484491 | 438.10141 | 1.909526 | 0.53237 | 438.10141 | 1.90464 | 0.527961 | 438.10141 | 1.917533 | 0.567975
439.695404 | 1.877645 | 0.482396 | 439.695404 | 1.911823 | 0.530874 | 439.695404 | 1.907124 | 0.526499 | 439.695404 | 1.919901 | 0.566786
441.289398 | 1.880547 | 0.48022 | 441.289398 | 1.91411 | 0.529374 | 441.289398 | 1.909591 | 0.525016 | 441.289398 | 1.922276 | 0.5656
442.883362 | 1.883368 | 0.47797 | 442.883362 | 1.916385 | 0.52787 | 442.883362 | 1.912042 | 0.523513 | 442.883362 | 1.924659 | 0.564414
444.477356 | 1.886104 | 0.475655 | 444.477356 | 1.91865 | 0.526361 | 444.477356 | 1.914474 | 0.52199 | 444.477356 | 1.927051 | 0.563224
446.071289 | 1.888755 | 0.473284 | 446.071289 | 1.920904 | 0.524846 | 446.071289 | 1.916887 | 0.520448 | 446.071289 | 1.92945 | 0.562029
447.665222 | 1.891318 | 0.470863 | 447.665222 | 1.923147 | 0.523323 | 447.665222 | 1.919281 | 0.518887 | 447.665222 | 1.931857 | 0.560825
449.259125 | 1.893793 | 0.4684 | 449.259125 | 1.925379 | 0.521792 | 449.259125 | 1.921654 | 0.517306 | 449.259125 | 1.93427 | 0.55961
450.853088 | 1.896179 | 0.465901 | 450.853088 | 1.927598 | 0.520253 | 450.853088 | 1.924007 | 0.515707 | 450.853088 | 1.936688 | 0.558382
452.44696 | 1.898477 | 0.463372 | 452.44696 | 1.929806 | 0.518703 | 452.44696 | 1.926338 | 0.514089 | 452.44696 | 1.939112 | 0.55714
454.040833 | 1.900687 | 0.460819 | 454.040833 | 1.932001 | 0.517144 | 454.040833 | 1.928646 | 0.512454 | 454.040833 | 1.941539 | 0.555881
455.634705 | 1.902809 | 0.458248 | 455.634705 | 1.934183 | 0.515573 | 455.634705 | 1.930932 | 0.5108 | 455.634705 | 1.943969 | 0.554603
457.228577 | 1.904845 | 0.455663 | 457.228577 | 1.936351 | 0.513991 | 457.228577 | 1.933195 | 0.50913 | 457.228577 | 1.9464 | 0.553306
458.822418 | 1.906796 | 0.45307 | 458.822418 | 1.938505 | 0.512397 | 458.822418 | 1.935433 | 0.507441 | 458.822418 | 1.948831 | 0.551987
460.416199 | 1.908663 | 0.450473 | 460.416199 | 1.940644 | 0.510791 | 460.416199 | 1.937647 | 0.505736 | 460.416199 | 1.951261 | 0.550646
462.01001 | 1.910447 | 0.447876 | 462.01001 | 1.942768 | 0.509171 | 462.01001 | 1.939837 | 0.504015 | 462.01001 | 1.953688 | 0.54928
463.603821 | 1.912151 | 0.445284 | 463.603821 | 1.944875 | 0.507538 | 463.603821 | 1.942 | 0.502277 | 463.603821 | 1.956111 | 0.547889
465.197571 | 1.913777 | 0.4427 | 465.197571 | 1.946966 | 0.505892 | 465.197571 | 1.944138 | 0.500523 | 465.197571 | 1.958529 | 0.546472
466.791321 | 1.915325 | 0.440128 | 466.791321 | 1.94904 | 0.504232 | 466.791321 | 1.946249 | 0.498753 | 466.791321 | 1.960939 | 0.545028
468.385071 | 1.916799 | 0.437571 | 468.385071 | 1.951096 | 0.502557 | 468.385071 | 1.948334 | 0.496967 | 468.385071 | 1.963341 | 0.543556
469.97876 | 1.918201 | 0.435033 | 469.97876 | 1.953133 | 0.500868 | 469.97876 | 1.95039 | 0.495166 | 469.97876 | 1.965732 | 0.542055
471.572449 | 1.919533 | 0.432517 | 471.572449 | 1.95515 | 0.499164 | 471.572449 | 1.952419 | 0.493351 | 471.572449 | 1.968111 | 0.540524
473.166107 | 1.920798 | 0.430026 | 473.166107 | 1.957147 | 0.497445 | 473.166107 | 1.954418 | 0.491521 | 473.166107 | 1.970476 | 0.538963
474.759766 | 1.921997 | 0.427562 | 474.759766 | 1.959123 | 0.495711 | 474.759766 | 1.956389 | 0.489676 | 474.759766 | 1.972825 | 0.537372
476.353363 | 1.923135 | 0.425128 | 476.353363 | 1.961076 | 0.493962 | 476.353363 | 1.958329 | 0.487818 | 476.353363 | 1.975156 | 0.535749
477.94696 | 1.924212 | 0.422727 | 477.94696 | 1.963006 | 0.492198 | 477.94696 | 1.960239 | 0.485945 | 477.94696 | 1.977467 | 0.534095
479.540588 | 1.925234 | 0.42036 | 479.540588 | 1.964913 | 0.490418 | 479.540588 | 1.962117 | 0.48406 | 479.540588 | 1.979757 | 0.532408
481.134125 | 1.926201 | 0.418031 | 481.134125 | 1.966794 | 0.488623 | 481.134125 | 1.963964 | 0.482161 | 481.134125 | 1.982022 | 0.53069
482.727692 | 1.927119 | 0.41574 | 482.727692 | 1.968649 | 0.486813 | 482.727692 | 1.965777 | 0.48025 | 482.727692 | 1.984261 | 0.528939
484.321198 | 1.92799 | 0.41349 | 484.321198 | 1.970476 | 0.484988 | 484.321198 | 1.967556 | 0.478327 | 484.321198 | 1.98647 | 0.527156
485.914703 | 1.928818 | 0.411282 | 485.914703 | 1.972274 | 0.483147 | 485.914703 | 1.9693 | 0.476391 | 485.914703 | 1.988647 | 0.525341
487.508148 | 1.929608 | 0.409118 | 487.508148 | 1.97404 | 0.481292 | 487.508148 | 1.971006 | 0.474445 | 487.508148 | 1.990788 | 0.523494
489.101563 | 1.930364 | 0.406997 | 489.101563 | 1.975772 | 0.479425 | 489.101563 | 1.972674 | 0.47249 | 489.101563 | 1.992887 | 0.521619
490.695007 | 1.93109 | 0.404917 | 490.695007 | 1.977469 | 0.477547 | 490.695007 | 1.974303 | 0.470527 | 490.695007 | 1.994944 | 0.519719
492.288391 | 1.931789 | 0.402877 | 492.288391 | 1.979132 | 0.47566 | 492.288391 | 1.975891 | 0.46856 | 492.288391 | 1.996956 | 0.517798
493.881744 | 1.932463 | 0.400876 | 493.881744 | 1.980758 | 0.473766 | 493.881744 | 1.97744 | 0.46659 | 493.881744 | 1.998924 | 0.515858
495.475098 | 1.933113 | 0.398913 | 495.475098 | 1.982349 | 0.471867 | 495.475098 | 1.978948 | 0.464618 | 495.475098 | 2.000846 | 0.513902
497.06842 | 1.933742 | 0.396987 | 497.06842 | 1.983903 | 0.469965 | 497.06842 | 1.980417 | 0.462647 | 497.06842 | 2.002722 | 0.511932
498.661682 | 1.934351 | 0.395097 | 498.661682 | 1.985422 | 0.468061 | 498.661682 | 1.981847 | 0.460677 | 498.661682 | 2.004552 | 0.509952
500.254944 | 1.934941 | 0.393243 | 500.254944 | 1.986905 | 0.466156 | 500.254944 | 1.983238 | 0.45871 | 500.254944 | 2.006337 | 0.507964
501.848145 | 1.935515 | 0.391423 | 501.848145 | 1.988353 | 0.464251 | 501.848145 | 1.98459 | 0.456749 | 501.848145 | 2.008075 | 0.505968
503.441345 | 1.936073 | 0.389636 | 503.441345 | 1.989765 | 0.462349 | 503.441345 | 1.985904 | 0.454793 | 503.441345 | 2.009768 | 0.503969
505.034515 | 1.936616 | 0.387883 | 505.034515 | 1.991143 | 0.46045 | 505.034515 | 1.98718 | 0.452844 | 505.034515 | 2.011416 | 0.501967
506.627686 | 1.937147 | 0.386162 | 506.627686 | 1.992487 | 0.458555 | 506.627686 | 1.98842 | 0.450904 | 506.627686 | 2.013019 | 0.499965
508.220795 | 1.937665 | 0.384472 | 508.220795 | 1.993798 | 0.456665 | 508.220795 | 1.989624 | 0.448974 | 508.220795 | 2.014578 | 0.497964
509.813873 | 1.938172 | 0.382813 | 509.813873 | 1.995075 | 0.454782 | 509.813873 | 1.990792 | 0.447053 | 509.813873 | 2.016093 | 0.495966
511.406891 | 1.938668 | 0.381184 | 511.406891 | 1.996319 | 0.452907 | 511.406891 | 1.991926 | 0.445145 | 511.406891 | 2.017566 | 0.493973
512.999878 | 1.939156 | 0.379585 | 512.999878 | 1.997531 | 0.451039 | 512.999878 | 1.993026 | 0.443249 | 512.999878 | 2.018997 | 0.491986
514.592896 | 1.939635 | 0.378015 | 514.592896 | 1.998712 | 0.449181 | 514.592896 | 1.994092 | 0.441367 | 514.592896 | 2.020387 | 0.490006
516.185852 | 1.940106 | 0.376473 | 516.185852 | 1.999862 | 0.447333 | 516.185852 | 1.995126 | 0.439498 | 516.185852 | 2.021736 | 0.488035
517.778748 | 1.94057 | 0.374959 | 517.778748 | 2.000982 | 0.445496 | 517.778748 | 1.996129 | 0.437645 | 517.778748 | 2.023045 | 0.486074
519.371643 | 1.941029 | 0.373472 | 519.371643 | 2.002073 | 0.44367 | 519.371643 | 1.997101 | 0.435808 | 519.371643 | 2.024316 | 0.484125
520.964478 | 1.941482 | 0.372011 | 520.964478 | 2.003134 | 0.441857 | 520.964478 | 1.998043 | 0.433988 | 520.964478 | 2.025549 | 0.482189
522.557312 | 1.941931 | 0.370577 | 522.557312 | 2.004168 | 0.440057 | 522.557312 | 1.998956 | 0.432185 | 522.557312 | 2.026745 | 0.480266
524.150085 | 1.942375 | 0.369169 | 524.150085 | 2.005174 | 0.43827 | 524.150085 | 1.99984 | 0.4304 | 524.150085 | 2.027905 | 0.478357
525.742798 | 1.942817 | 0.367785 | 525.742798 | 2.006154 | 0.436498 | 525.742798 | 2.000698 | 0.428633 | 525.742798 | 2.029031 | 0.476465
527.335571 | 1.943256 | 0.366427 | 527.335571 | 2.007108 | 0.43474 | 527.335571 | 2.001529 | 0.426886 | 527.335571 | 2.030122 | 0.474589
528.928223 | 1.943694 | 0.365092 | 528.928223 | 2.008037 | 0.432998 | 528.928223 | 2.002336 | 0.425158 | 528.928223 | 2.031181 | 0.472731
530.520874 | 1.94413 | 0.363781 | 530.520874 | 2.008941 | 0.431272 | 530.520874 | 2.003117 | 0.423451 | 530.520874 | 2.032208 | 0.470891
532.113464 | 1.944565 | 0.362493 | 532.113464 | 2.009822 | 0.429562 | 532.113464 | 2.003875 | 0.421765 | 532.113464 | 2.033204 | 0.469071
533.705994 | 1.945001 | 0.361228 | 533.705994 | 2.01068 | 0.427869 | 533.705994 | 2.004611 | 0.4201 | 533.705994 | 2.03417 | 0.467271
535.298523 | 1.945437 | 0.359985 | 535.298523 | 2.011517 | 0.426193 | 535.298523 | 2.005325 | 0.418456 | 535.298523 | 2.035109 | 0.465491
536.890991 | 1.945875 | 0.358764 | 536.890991 | 2.012332 | 0.424535 | 536.890991 | 2.006018 | 0.416835 | 536.890991 | 2.036019 | 0.463733
538.483521 | 1.946314 | 0.357564 | 538.483521 | 2.013127 | 0.422895 | 538.483521 | 2.006692 | 0.415236 | 538.483521 | 2.036904 | 0.461997
540.075867 | 1.946757 | 0.356386 | 540.075867 | 2.013903 | 0.421274 | 540.075867 | 2.007348 | 0.41366 | 540.075867 | 2.037764 | 0.460283
541.668274 | 1.947202 | 0.355228 | 541.668274 | 2.01466 | 0.419671 | 541.668274 | 2.007986 | 0.412106 | 541.668274 | 2.0386 | 0.458593
543.26062 | 1.947652 | 0.35409 | 543.26062 | 2.0154 | 0.418087 | 543.26062 | 2.008608 | 0.410577 | 543.26062 | 2.039414 | 0.456926
544.852905 | 1.948106 | 0.352971 | 544.852905 | 2.016123 | 0.416523 | 544.852905 | 2.009214 | 0.409071 | 544.852905 | 2.040206 | 0.455284
546.445129 | 1.948565 | 0.351872 | 546.445129 | 2.016831 | 0.414978 | 546.445129 | 2.009807 | 0.407589 | 546.445129 | 2.040979 | 0.453666
548.037292 | 1.949031 | 0.350792 | 548.037292 | 2.017524 | 0.413453 | 548.037292 | 2.010386 | 0.406131 | 548.037292 | 2.041734 | 0.452074
549.629517 | 1.949503 | 0.34973 | 549.629517 | 2.018203 | 0.411948 | 549.629517 | 2.010955 | 0.404697 | 549.629517 | 2.042471 | 0.450506
551.221619 | 1.949984 | 0.348686 | 551.221619 | 2.01887 | 0.410463 | 551.221619 | 2.011513 | 0.403287 | 551.221619 | 2.043194 | 0.448965
552.81366 | 1.950474 | 0.34766 | 552.81366 | 2.019526 | 0.408999 | 552.81366 | 2.012064 | 0.401902 | 552.81366 | 2.043904 | 0.447449
554.405701 | 1.950975 | 0.346649 | 554.405701 | 2.020174 | 0.407554 | 554.405701 | 2.012608 | 0.400541 | 554.405701 | 2.044603 | 0.445957
555.997681 | 1.951487 | 0.345653 | 555.997681 | 2.020812 | 0.406128 | 555.997681 | 2.013147 | 0.399202 | 555.997681 | 2.045293 | 0.44449
557.589661 | 1.952012 | 0.34467 | 557.589661 | 2.021444 | 0.404719 | 557.589661 | 2.013682 | 0.397884 | 557.589661 | 2.045974 | 0.443046
559.181519 | 1.952549 | 0.343699 | 559.181519 | 2.022068 | 0.403329 | 559.181519 | 2.014214 | 0.396587 | 559.181519 | 2.046649 | 0.441623
560.773438 | 1.953099 | 0.342737 | 560.773438 | 2.022686 | 0.401954 | 560.773438 | 2.014743 | 0.395309 | 560.773438 | 2.047317 | 0.440222
562.365234 | 1.953662 | 0.341785 | 562.365234 | 2.023299 | 0.400596 | 562.365234 | 2.015271 | 0.394049 | 562.365234 | 2.047979 | 0.438841
563.95697 | 1.954237 | 0.34084 | 563.95697 | 2.023907 | 0.399254 | 563.95697 | 2.015797 | 0.392808 | 563.95697 | 2.048636 | 0.437478
565.548706 | 1.954825 | 0.339902 | 565.548706 | 2.02451 | 0.397926 | 565.548706 | 2.016322 | 0.391583 | 565.548706 | 2.049288 | 0.436135
567.140381 | 1.955426 | 0.338969 | 567.140381 | 2.025108 | 0.396612 | 567.140381 | 2.016846 | 0.390375 | 567.140381 | 2.049937 | 0.434809
568.732056 | 1.956039 | 0.33804 | 568.732056 | 2.025702 | 0.395313 | 568.732056 | 2.017371 | 0.389182 | 568.732056 | 2.050581 | 0.433501
570.323608 | 1.956665 | 0.337114 | 570.323608 | 2.026293 | 0.394026 | 570.323608 | 2.017895 | 0.388004 | 570.323608 | 2.051223 | 0.432209
571.915161 | 1.957303 | 0.336191 | 571.915161 | 2.02688 | 0.392753 | 571.915161 | 2.01842 | 0.38684 | 571.915161 | 2.051862 | 0.430933
573.506592 | 1.957952 | 0.335268 | 573.506592 | 2.027463 | 0.391491 | 573.506592 | 2.018945 | 0.385689 | 573.506592 | 2.052498 | 0.429671
575.098022 | 1.958613 | 0.334347 | 575.098022 | 2.028043 | 0.390242 | 575.098022 | 2.01947 | 0.384551 | 575.098022 | 2.053132 | 0.428425
576.689392 | 1.959285 | 0.333424 | 576.689392 | 2.02862 | 0.389004 | 576.689392 | 2.019997 | 0.383425 | 576.689392 | 2.053763 | 0.427192
578.280762 | 1.959968 | 0.3325 | 578.280762 | 2.029195 | 0.387777 | 578.280762 | 2.020525 | 0.382311 | 578.280762 | 2.054393 | 0.425973
579.872009 | 1.960661 | 0.331574 | 579.872009 | 2.029767 | 0.38656 | 579.872009 | 2.021053 | 0.381208 | 579.872009 | 2.055021 | 0.424767
581.463257 | 1.961364 | 0.330645 | 581.463257 | 2.030336 | 0.385354 | 581.463257 | 2.021583 | 0.380115 | 581.463257 | 2.055647 | 0.423573
583.054443 | 1.962076 | 0.329712 | 583.054443 | 2.030902 | 0.384157 | 583.054443 | 2.022114 | 0.379032 | 583.054443 | 2.056273 | 0.42239
584.645569 | 1.962798 | 0.328774 | 584.645569 | 2.031467 | 0.38297 | 584.645569 | 2.022646 | 0.377958 | 584.645569 | 2.056896 | 0.42122
586.236633 | 1.963528 | 0.327832 | 586.236633 | 2.032029 | 0.381791 | 586.236633 | 2.023179 | 0.376894 | 586.236633 | 2.057519 | 0.42006
587.827637 | 1.964266 | 0.326884 | 587.827637 | 2.032588 | 0.380622 | 587.827637 | 2.023714 | 0.375838 | 587.827637 | 2.058141 | 0.41891
589.418579 | 1.965012 | 0.325929 | 589.418579 | 2.033146 | 0.379461 | 589.418579 | 2.02425 | 0.374789 | 589.418579 | 2.058761 | 0.417771
591.009521 | 1.965765 | 0.324967 | 591.009521 | 2.033701 | 0.378307 | 591.009521 | 2.024786 | 0.373749 | 591.009521 | 2.059381 | 0.41664
592.600403 | 1.966524 | 0.323998 | 592.600403 | 2.034255 | 0.377162 | 592.600403 | 2.025325 | 0.372715 | 592.600403 | 2.059999 | 0.41552
594.191223 | 1.967289 | 0.323021 | 594.191223 | 2.034806 | 0.376024 | 594.191223 | 2.025864 | 0.371688 | 594.191223 | 2.060617 | 0.414407
595.781921 | 1.96806 | 0.322035 | 595.781921 | 2.035355 | 0.374893 | 595.781921 | 2.026405 | 0.370668 | 595.781921 | 2.061234 | 0.413304
597.372681 | 1.968836 | 0.321039 | 597.372681 | 2.035902 | 0.373769 | 597.372681 | 2.026947 | 0.369653 | 597.372681 | 2.061851 | 0.412208
598.963257 | 1.969616 | 0.320035 | 598.963257 | 2.036447 | 0.372652 | 598.963257 | 2.027489 | 0.368644 | 598.963257 | 2.062466 | 0.41112
600.553833 | 1.970399 | 0.31902 | 600.553833 | 2.03699 | 0.371541 | 600.553833 | 2.028033 | 0.36764 | 600.553833 | 2.06308 | 0.410039
602.144409 | 1.971186 | 0.317995 | 602.144409 | 2.037531 | 0.370436 | 602.144409 | 2.028577 | 0.36664 | 602.144409 | 2.063694 | 0.408965
603.734863 | 1.971976 | 0.316958 | 603.734863 | 2.038069 | 0.369336 | 603.734863 | 2.029122 | 0.365646 | 603.734863 | 2.064306 | 0.407898
605.325256 | 1.972767 | 0.315911 | 605.325256 | 2.038606 | 0.368243 | 605.325256 | 2.029667 | 0.364655 | 605.325256 | 2.064918 | 0.406837
606.915649 | 1.973559 | 0.314852 | 606.915649 | 2.03914 | 0.367154 | 606.915649 | 2.030213 | 0.363669 | 606.915649 | 2.065529 | 0.405782
608.50592 | 1.974353 | 0.313781 | 608.50592 | 2.039672 | 0.366071 | 608.50592 | 2.03076 | 0.362686 | 608.50592 | 2.066138 | 0.404733
610.09613 | 1.975146 | 0.312698 | 610.09613 | 2.040202 | 0.364993 | 610.09613 | 2.031306 | 0.361706 | 610.09613 | 2.066747 | 0.403689
611.68634 | 1.975939 | 0.311602 | 611.68634 | 2.040729 | 0.363919 | 611.68634 | 2.031853 | 0.360729 | 611.68634 | 2.067354 | 0.402651
613.276428 | 1.97673 | 0.310493 | 613.276428 | 2.041254 | 0.36285 | 613.276428 | 2.032399 | 0.359755 | 613.276428 | 2.06796 | 0.401617
614.866455 | 1.977519 | 0.309371 | 614.866455 | 2.041776 | 0.361785 | 614.866455 | 2.032946 | 0.358784 | 614.866455 | 2.068564 | 0.400589
616.456482 | 1.978306 | 0.308236 | 616.456482 | 2.042296 | 0.360725 | 616.456482 | 2.033492 | 0.357814 | 616.456482 | 2.069167 | 0.399564
618.046387 | 1.97909 | 0.307087 | 618.046387 | 2.042813 | 0.359668 | 618.046387 | 2.034037 | 0.356847 | 618.046387 | 2.069769 | 0.398544
619.636292 | 1.979869 | 0.305924 | 619.636292 | 2.043328 | 0.358615 | 619.636292 | 2.034582 | 0.355881 | 619.636292 | 2.070369 | 0.397528
621.226074 | 1.980644 | 0.304747 | 621.226074 | 2.043839 | 0.357566 | 621.226074 | 2.035125 | 0.354917 | 621.226074 | 2.070966 | 0.396516
622.815796 | 1.981413 | 0.303556 | 622.815796 | 2.044348 | 0.35652 | 622.815796 | 2.035668 | 0.353955 | 622.815796 | 2.071563 | 0.395507
624.405518 | 1.982175 | 0.30235 | 624.405518 | 2.044853 | 0.355477 | 624.405518 | 2.036209 | 0.352993 | 624.405518 | 2.072156 | 0.394502
625.995117 | 1.982931 | 0.30113 | 625.995117 | 2.045356 | 0.354438 | 625.995117 | 2.036749 | 0.352033 | 625.995117 | 2.072748 | 0.393499
627.584656 | 1.983678 | 0.299895 | 627.584656 | 2.045855 | 0.353401 | 627.584656 | 2.037287 | 0.351073 | 627.584656 | 2.073337 | 0.3925
629.174194 | 1.984417 | 0.298645 | 629.174194 | 2.04635 | 0.352368 | 629.174194 | 2.037823 | 0.350114 | 629.174194 | 2.073924 | 0.391504
630.76355 | 1.985146 | 0.29738 | 630.76355 | 2.046842 | 0.351337 | 630.76355 | 2.038357 | 0.349155 | 630.76355 | 2.074508 | 0.39051
632.352905 | 1.985864 | 0.2961 | 632.352905 | 2.04733 | 0.350309 | 632.352905 | 2.038888 | 0.348197 | 632.352905 | 2.075089 | 0.389519
633.942261 | 1.98657 | 0.294805 | 633.942261 | 2.047815 | 0.349283 | 633.942261 | 2.039417 | 0.347238 | 633.942261 | 2.075667 | 0.38853
635.531494 | 1.987264 | 0.293494 | 635.531494 | 2.048295 | 0.34826 | 635.531494 | 2.039942 | 0.34628 | 635.531494 | 2.076241 | 0.387544
637.120667 | 1.987943 | 0.292169 | 637.120667 | 2.048771 | 0.347239 | 637.120667 | 2.040464 | 0.345322 | 637.120667 | 2.076812 | 0.386559
638.709717 | 1.988606 | 0.290828 | 638.709717 | 2.049242 | 0.34622 | 638.709717 | 2.040982 | 0.344363 | 638.709717 | 2.077379 | 0.385577
640.298706 | 1.989251 | 0.289473 | 640.298706 | 2.049708 | 0.345204 | 640.298706 | 2.041496 | 0.343404 | 640.298706 | 2.077941 | 0.384597
641.887695 | 1.989877 | 0.288106 | 641.887695 | 2.050169 | 0.34419 | 641.887695 | 2.042005 | 0.342446 | 641.887695 | 2.078498 | 0.383619
643.476624 | 1.990483 | 0.286727 | 643.476624 | 2.050624 | 0.343179 | 643.476624 | 2.042509 | 0.341488 | 643.476624 | 2.079051 | 0.382644
645.06543 | 1.991068 | 0.285338 | 645.06543 | 2.051074 | 0.342171 | 645.06543 | 2.043008 | 0.34053 | 645.06543 | 2.079598 | 0.381671
646.654175 | 1.991632 | 0.28394 | 646.654175 | 2.051518 | 0.341166 | 646.654175 | 2.043502 | 0.339574 | 646.654175 | 2.08014 | 0.380702
648.242798 | 1.992175 | 0.282534 | 648.242798 | 2.051957 | 0.340164 | 648.242798 | 2.04399 | 0.338619 | 648.242798 | 2.080677 | 0.379735
649.831421 | 1.992696 | 0.281121 | 649.831421 | 2.052389 | 0.339166 | 649.831421 | 2.044472 | 0.337665 | 649.831421 | 2.081209 | 0.378772
651.419983 | 1.993195 | 0.279702 | 651.419983 | 2.052817 | 0.338171 | 651.419983 | 2.044949 | 0.336712 | 651.419983 | 2.081736 | 0.377813
653.008423 | 1.993672 | 0.278278 | 653.008423 | 2.053238 | 0.33718 | 653.008423 | 2.045421 | 0.335761 | 653.008423 | 2.082257 | 0.376856
654.596863 | 1.994126 | 0.276851 | 654.596863 | 2.053654 | 0.336193 | 654.596863 | 2.045886 | 0.334812 | 654.596863 | 2.082773 | 0.375904
656.185181 | 1.994557 | 0.275421 | 656.185181 | 2.054064 | 0.335209 | 656.185181 | 2.046346 | 0.333865 | 656.185181 | 2.083283 | 0.374955
657.773438 | 1.994967 | 0.273988 | 657.773438 | 2.054468 | 0.33423 | 657.773438 | 2.046801 | 0.332919 | 657.773438 | 2.083789 | 0.374011
659.361633 | 1.995354 | 0.272555 | 659.361633 | 2.054867 | 0.333255 | 659.361633 | 2.047249 | 0.331977 | 659.361633 | 2.084289 | 0.37307
660.949707 | 1.995718 | 0.271121 | 660.949707 | 2.05526 | 0.332284 | 660.949707 | 2.047692 | 0.331036 | 660.949707 | 2.084784 | 0.372134
662.53772 | 1.99606 | 0.269687 | 662.53772 | 2.055648 | 0.331318 | 662.53772 | 2.048129 | 0.330098 | 662.53772 | 2.085273 | 0.371202
664.125671 | 1.996381 | 0.268255 | 664.125671 | 2.05603 | 0.330356 | 664.125671 | 2.04856 | 0.329163 | 664.125671 | 2.085758 | 0.370274
665.713562 | 1.996678 | 0.266825 | 665.713562 | 2.056407 | 0.329398 | 665.713562 | 2.048985 | 0.32823 | 665.713562 | 2.086237 | 0.369351
667.301392 | 1.996955 | 0.265397 | 667.301392 | 2.056778 | 0.328445 | 667.301392 | 2.049405 | 0.327301 | 667.301392 | 2.086711 | 0.368432
668.889099 | 1.997209 | 0.263973 | 668.889099 | 2.057144 | 0.327497 | 668.889099 | 2.049819 | 0.326374 | 668.889099 | 2.087181 | 0.367518
670.476746 | 1.997442 | 0.262553 | 670.476746 | 2.057505 | 0.326554 | 670.476746 | 2.050228 | 0.325451 | 670.476746 | 2.087645 | 0.366609
672.064331 | 1.997653 | 0.261138 | 672.064331 | 2.057861 | 0.325615 | 672.064331 | 2.050631 | 0.324531 | 672.064331 | 2.088105 | 0.365704
673.651855 | 1.997843 | 0.259727 | 673.651855 | 2.058211 | 0.324682 | 673.651855 | 2.051028 | 0.323614 | 673.651855 | 2.08856 | 0.364805
675.239258 | 1.998013 | 0.258323 | 675.239258 | 2.058556 | 0.323753 | 675.239258 | 2.05142 | 0.3227 | 675.239258 | 2.08901 | 0.36391
676.826599 | 1.998162 | 0.256926 | 676.826599 | 2.058897 | 0.32283 | 676.826599 | 2.051806 | 0.32179 | 676.826599 | 2.089456 | 0.363021
678.413879 | 1.998291 | 0.255535 | 678.413879 | 2.059232 | 0.321912 | 678.413879 | 2.052187 | 0.320884 | 678.413879 | 2.089897 | 0.362137
680.001099 | 1.998399 | 0.254152 | 680.001099 | 2.059563 | 0.320999 | 680.001099 | 2.052563 | 0.319981 | 680.001099 | 2.090333 | 0.361257
681.588196 | 1.998488 | 0.252777 | 681.588196 | 2.059889 | 0.320091 | 681.588196 | 2.052933 | 0.319083 | 681.588196 | 2.090766 | 0.360383
683.175171 | 1.998557 | 0.251411 | 683.175171 | 2.06021 | 0.319189 | 683.175171 | 2.053298 | 0.318188 | 683.175171 | 2.091194 | 0.359515
684.762085 | 1.998608 | 0.250054 | 684.762085 | 2.060526 | 0.318292 | 684.762085 | 2.053659 | 0.317297 | 684.762085 | 2.091618 | 0.358651
686.348999 | 1.998639 | 0.248707 | 686.348999 | 2.060839 | 0.3174 | 686.348999 | 2.054013 | 0.31641 | 686.348999 | 2.092037 | 0.357793
687.935791 | 1.998653 | 0.24737 | 687.935791 | 2.061146 | 0.316514 | 687.935791 | 2.054363 | 0.315527 | 687.935791 | 2.092453 | 0.356941
689.522522 | 1.998648 | 0.246043 | 689.522522 | 2.06145 | 0.315634 | 689.522522 | 2.054708 | 0.314648 | 689.522522 | 2.092865 | 0.356094
691.109131 | 1.998625 | 0.244728 | 691.109131 | 2.061749 | 0.314759 | 691.109131 | 2.055049 | 0.313774 | 691.109131 | 2.093273 | 0.355252
692.695679 | 1.998585 | 0.243423 | 692.695679 | 2.062044 | 0.313889 | 692.695679 | 2.055384 | 0.312904 | 692.695679 | 2.093677 | 0.354416
694.282104 | 1.998528 | 0.242131 | 694.282104 | 2.062336 | 0.313025 | 694.282104 | 2.055715 | 0.312038 | 694.282104 | 2.094078 | 0.353586
695.868469 | 1.998454 | 0.240851 | 695.868469 | 2.062623 | 0.312167 | 695.868469 | 2.056041 | 0.311176 | 695.868469 | 2.094475 | 0.352761
697.454712 | 1.998363 | 0.239583 | 697.454712 | 2.062906 | 0.311315 | 697.454712 | 2.056362 | 0.31032 | 697.454712 | 2.094868 | 0.351942
699.040955 | 1.998257 | 0.238328 | 699.040955 | 2.063186 | 0.310468 | 699.040955 | 2.056679 | 0.309467 | 699.040955 | 2.095259 | 0.351129
700.627075 | 1.998136 | 0.237087 | 700.627075 | 2.063462 | 0.309627 | 700.627075 | 2.056992 | 0.308619 | 700.627075 | 2.095646 | 0.350321
702.213135 | 1.997999 | 0.235859 | 702.213135 | 2.063735 | 0.308792 | 702.213135 | 2.0573 | 0.307776 | 702.213135 | 2.09603 | 0.349519
703.799072 | 1.997847 | 0.234645 | 703.799072 | 2.064003 | 0.307963 | 703.799072 | 2.057604 | 0.306937 | 703.799072 | 2.096411 | 0.348723
705.384888 | 1.997681 | 0.233446 | 705.384888 | 2.064269 | 0.307139 | 705.384888 | 2.057904 | 0.306103 | 705.384888 | 2.09679 | 0.347933
706.970703 | 1.997501 | 0.232261 | 706.970703 | 2.064532 | 0.306322 | 706.970703 | 2.058199 | 0.305274 | 706.970703 | 2.097165 | 0.347149
708.556396 | 1.997308 | 0.231091 | 708.556396 | 2.064791 | 0.30551 | 708.556396 | 2.058491 | 0.304449 | 708.556396 | 2.097538 | 0.34637
710.141968 | 1.997101 | 0.229935 | 710.141968 | 2.065048 | 0.304704 | 710.141968 | 2.058779 | 0.30363 | 710.141968 | 2.097908 | 0.345597
711.727478 | 1.996881 | 0.228796 | 711.727478 | 2.065301 | 0.303904 | 711.727478 | 2.059063 | 0.302815 | 711.727478 | 2.098276 | 0.34483
713.312927 | 1.99665 | 0.227672 | 713.312927 | 2.065552 | 0.30311 | 713.312927 | 2.059344 | 0.302005 | 713.312927 | 2.098641 | 0.344069
714.898254 | 1.996406 | 0.226564 | 714.898254 | 2.065799 | 0.302322 | 714.898254 | 2.059621 | 0.3012 | 714.898254 | 2.099005 | 0.343314
716.483521 | 1.99615 | 0.225472 | 716.483521 | 2.066045 | 0.30154 | 716.483521 | 2.059894 | 0.3004 | 716.483521 | 2.099366 | 0.342565
718.068665 | 1.995884 | 0.224396 | 718.068665 | 2.066287 | 0.300764 | 718.068665 | 2.060164 | 0.299605 | 718.068665 | 2.099725 | 0.341821
719.653687 | 1.995607 | 0.223337 | 719.653687 | 2.066528 | 0.299994 | 719.653687 | 2.06043 | 0.298814 | 719.653687 | 2.100082 | 0.341084
721.238647 | 1.99532 | 0.222295 | 721.238647 | 2.066766 | 0.29923 | 721.238647 | 2.060694 | 0.298029 | 721.238647 | 2.100437 | 0.340352
722.823608 | 1.995023 | 0.22127 | 722.823608 | 2.067002 | 0.298471 | 722.823608 | 2.060954 | 0.297249 | 722.823608 | 2.100791 | 0.339627
724.408325 | 1.994717 | 0.220262 | 724.408325 | 2.067235 | 0.297719 | 724.408325 | 2.061211 | 0.296474 | 724.408325 | 2.101144 | 0.338907
725.993042 | 1.994402 | 0.219272 | 725.993042 | 2.067467 | 0.296973 | 725.993042 | 2.061465 | 0.295704 | 725.993042 | 2.101495 | 0.338193
727.577698 | 1.994079 | 0.218299 | 727.577698 | 2.067697 | 0.296233 | 727.577698 | 2.061716 | 0.294939 | 727.577698 | 2.101844 | 0.337485
729.162231 | 1.993747 | 0.217344 | 729.162231 | 2.067925 | 0.295498 | 729.162231 | 2.061965 | 0.294179 | 729.162231 | 2.102193 | 0.336783
730.746643 | 1.993409 | 0.216407 | 730.746643 | 2.068152 | 0.29477 | 730.746643 | 2.062211 | 0.293424 | 730.746643 | 2.10254 | 0.336087
732.330933 | 1.993063 | 0.215488 | 732.330933 | 2.068377 | 0.294048 | 732.330933 | 2.062454 | 0.292674 | 732.330933 | 2.102887 | 0.335397
733.915161 | 1.99271 | 0.214587 | 733.915161 | 2.068601 | 0.293331 | 733.915161 | 2.062695 | 0.29193 | 733.915161 | 2.103233 | 0.334713
735.499329 | 1.992352 | 0.213705 | 735.499329 | 2.068824 | 0.292621 | 735.499329 | 2.062933 | 0.29119 | 735.499329 | 2.103579 | 0.334034
737.083374 | 1.991988 | 0.212841 | 737.083374 | 2.069045 | 0.291916 | 737.083374 | 2.063169 | 0.290456 | 737.083374 | 2.103923 | 0.333362
738.667297 | 1.991619 | 0.211996 | 738.667297 | 2.069266 | 0.291218 | 738.667297 | 2.063404 | 0.289727 | 738.667297 | 2.104268 | 0.332695
740.251099 | 1.991246 | 0.211169 | 740.251099 | 2.069485 | 0.290525 | 740.251099 | 2.063636 | 0.289003 | 740.251099 | 2.104612 | 0.332034
741.8349 | 1.990869 | 0.210362 | 741.8349 | 2.069704 | 0.289838 | 741.8349 | 2.063866 | 0.288284 | 741.8349 | 2.104957 | 0.331379
743.418579 | 1.990488 | 0.209573 | 743.418579 | 2.069923 | 0.289157 | 743.418579 | 2.064094 | 0.28757 | 743.418579 | 2.105301 | 0.33073
745.002075 | 1.990105 | 0.208803 | 745.002075 | 2.07014 | 0.288483 | 745.002075 | 2.064321 | 0.286862 | 745.002075 | 2.105646 | 0.330087
746.585571 | 1.989719 | 0.208053 | 746.585571 | 2.070358 | 0.287814 | 746.585571 | 2.064546 | 0.286159 | 746.585571 | 2.105991 | 0.329449
748.168945 | 1.989331 | 0.207322 | 748.168945 | 2.070575 | 0.28715 | 748.168945 | 2.06477 | 0.285461 | 748.168945 | 2.106337 | 0.328817
749.752197 | 1.988943 | 0.20661 | 749.752197 | 2.070793 | 0.286493 | 749.752197 | 2.064993 | 0.284768 | 749.752197 | 2.106684 | 0.328191
751.335327 | 1.988554 | 0.205917 | 751.335327 | 2.07101 | 0.285842 | 751.335327 | 2.065214 | 0.28408 | 751.335327 | 2.107032 | 0.327571
752.918457 | 1.988166 | 0.205244 | 752.918457 | 2.071229 | 0.285196 | 752.918457 | 2.065435 | 0.283397 | 752.918457 | 2.107381 | 0.326956
754.501404 | 1.987778 | 0.204591 | 754.501404 | 2.071447 | 0.284556 | 754.501404 | 2.065655 | 0.282719 | 754.501404 | 2.107732 | 0.326347
756.08429 | 1.987393 | 0.203957 | 756.08429 | 2.071667 | 0.283922 | 756.08429 | 2.065874 | 0.282047 | 756.08429 | 2.108084 | 0.325743
757.667053 | 1.987011 | 0.203342 | 757.667053 | 2.071887 | 0.283293 | 757.667053 | 2.066092 | 0.281379 | 757.667053 | 2.108439 | 0.325145
759.249695 | 1.986634 | 0.202745 | 759.249695 | 2.072109 | 0.28267 | 759.249695 | 2.066311 | 0.280717 | 759.249695 | 2.108797 | 0.324551
760.832275 | 1.986261 | 0.202166 | 760.832275 | 2.072333 | 0.282052 | 760.832275 | 2.06653 | 0.280059 | 760.832275 | 2.109157 | 0.323963
762.414673 | 1.985893 | 0.201605 | 762.414673 | 2.072559 | 0.281438 | 762.414673 | 2.066749 | 0.279405 | 762.414673 | 2.109519 | 0.323379
763.99707 | 1.985531 | 0.20106 | 763.99707 | 2.072786 | 0.28083 | 763.99707 | 2.066968 | 0.278756 | 763.99707 | 2.109885 | 0.322799
765.579285 | 1.985175 | 0.200531 | 765.579285 | 2.073015 | 0.280226 | 765.579285 | 2.067187 | 0.278111 | 765.579285 | 2.110254 | 0.322223
767.161499 | 1.984826 | 0.200017 | 767.161499 | 2.073246 | 0.279626 | 767.161499 | 2.067407 | 0.27747 | 767.161499 | 2.110626 | 0.321651
768.74353 | 1.984484 | 0.199519 | 768.74353 | 2.073479 | 0.27903 | 768.74353 | 2.067627 | 0.276833 | 768.74353 | 2.111001 | 0.321082
770.325439 | 1.984148 | 0.199034 | 770.325439 | 2.073714 | 0.278438 | 770.325439 | 2.067847 | 0.2762 | 770.325439 | 2.111379 | 0.320517
771.907288 | 1.98382 | 0.198564 | 771.907288 | 2.073951 | 0.277849 | 771.907288 | 2.068068 | 0.27557 | 771.907288 | 2.111761 | 0.319954
773.489014 | 1.9835 | 0.198108 | 773.489014 | 2.07419 | 0.277264 | 773.489014 | 2.06829 | 0.274944 | 773.489014 | 2.112145 | 0.319394
775.070679 | 1.983188 | 0.197664 | 775.070679 | 2.074432 | 0.276683 | 775.070679 | 2.068512 | 0.274322 | 775.070679 | 2.112533 | 0.318837
776.652161 | 1.982883 | 0.197233 | 776.652161 | 2.074676 | 0.276105 | 776.652161 | 2.068734 | 0.273702 | 776.652161 | 2.112924 | 0.318282
778.233521 | 1.982587 | 0.196813 | 778.233521 | 2.074921 | 0.275529 | 778.233521 | 2.068958 | 0.273086 | 778.233521 | 2.113319 | 0.317729
779.814819 | 1.982298 | 0.196406 | 779.814819 | 2.07517 | 0.274957 | 779.814819 | 2.069182 | 0.272473 | 779.814819 | 2.113716 | 0.317178
781.396057 | 1.982019 | 0.196009 | 781.396057 | 2.07542 | 0.274387 | 781.396057 | 2.069406 | 0.271863 | 781.396057 | 2.114117 | 0.316629
782.977173 | 1.981748 | 0.195623 | 782.977173 | 2.075672 | 0.27382 | 782.977173 | 2.069632 | 0.271256 | 782.977173 | 2.114522 | 0.316081
784.558105 | 1.981485 | 0.195248 | 784.558105 | 2.075927 | 0.273255 | 784.558105 | 2.069857 | 0.270651 | 784.558105 | 2.114929 | 0.315535
786.138977 | 1.981231 | 0.194882 | 786.138977 | 2.076184 | 0.272693 | 786.138977 | 2.070084 | 0.270049 | 786.138977 | 2.115339 | 0.31499
787.719727 | 1.980986 | 0.194526 | 787.719727 | 2.076442 | 0.272132 | 787.719727 | 2.070311 | 0.26945 | 787.719727 | 2.115752 | 0.314446
789.300415 | 1.98075 | 0.194179 | 789.300415 | 2.076704 | 0.271574 | 789.300415 | 2.070539 | 0.268853 | 789.300415 | 2.116169 | 0.313903
790.88092 | 1.980523 | 0.19384 | 790.88092 | 2.076967 | 0.271018 | 790.88092 | 2.070768 | 0.268258 | 790.88092 | 2.116589 | 0.31336
792.461304 | 1.980305 | 0.19351 | 792.461304 | 2.077232 | 0.270463 | 792.461304 | 2.070997 | 0.267665 | 792.461304 | 2.117011 | 0.312818
794.041626 | 1.980096 | 0.193188 | 794.041626 | 2.0775 | 0.26991 | 794.041626 | 2.071227 | 0.267075 | 794.041626 | 2.117437 | 0.312277
795.621887 | 1.979895 | 0.192873 | 795.621887 | 2.077769 | 0.269358 | 795.621887 | 2.071458 | 0.266487 | 795.621887 | 2.117865 | 0.311736
797.201965 | 1.979704 | 0.192566 | 797.201965 | 2.078041 | 0.268808 | 797.201965 | 2.071689 | 0.265901 | 797.201965 | 2.118296 | 0.311194
798.781921 | 1.979521 | 0.192265 | 798.781921 | 2.078314 | 0.268259 | 798.781921 | 2.071921 | 0.265316 | 798.781921 | 2.11873 | 0.310653
800.361816 | 1.979348 | 0.191971 | 800.361816 | 2.078589 | 0.267711 | 800.361816 | 2.072154 | 0.264734 | 800.361816 | 2.119166 | 0.310112
801.941528 | 1.979184 | 0.191683 | 801.941528 | 2.078867 | 0.267164 | 801.941528 | 2.072387 | 0.264153 | 801.941528 | 2.119606 | 0.30957
803.521179 | 1.979028 | 0.191402 | 803.521179 | 2.079146 | 0.266618 | 803.521179 | 2.072621 | 0.263574 | 803.521179 | 2.120047 | 0.309028
805.100708 | 1.978882 | 0.191125 | 805.100708 | 2.079427 | 0.266073 | 805.100708 | 2.072855 | 0.262996 | 805.100708 | 2.120492 | 0.308486
806.680115 | 1.978744 | 0.190854 | 806.680115 | 2.07971 | 0.265529 | 806.680115 | 2.07309 | 0.26242 | 806.680115 | 2.120938 | 0.307942
808.259399 | 1.978615 | 0.190589 | 808.259399 | 2.079994 | 0.264985 | 808.259399 | 2.073326 | 0.261845 | 808.259399 | 2.121387 | 0.307398
809.838562 | 1.978495 | 0.190327 | 809.838562 | 2.080281 | 0.264442 | 809.838562 | 2.073562 | 0.261272 | 809.838562 | 2.121839 | 0.306853
811.417603 | 1.978384 | 0.190071 | 811.417603 | 2.080569 | 0.263899 | 811.417603 | 2.073798 | 0.2607 | 811.417603 | 2.122292 | 0.306307
812.996582 | 1.978282 | 0.189818 | 812.996582 | 2.080858 | 0.263357 | 812.996582 | 2.074035 | 0.260129 | 812.996582 | 2.122748 | 0.30576
814.575378 | 1.978188 | 0.189569 | 814.575378 | 2.081149 | 0.262814 | 814.575378 | 2.074273 | 0.25956 | 814.575378 | 2.123205 | 0.305212
816.154114 | 1.978103 | 0.189324 | 816.154114 | 2.081442 | 0.262273 | 816.154114 | 2.074511 | 0.258991 | 816.154114 | 2.123665 | 0.304663
817.732727 | 1.978027 | 0.189082 | 817.732727 | 2.081736 | 0.261731 | 817.732727 | 2.074749 | 0.258424 | 817.732727 | 2.124126 | 0.304112
819.311157 | 1.977958 | 0.188843 | 819.311157 | 2.082031 | 0.261189 | 819.311157 | 2.074988 | 0.257857 | 819.311157 | 2.12459 | 0.303559
820.889526 | 1.977899 | 0.188607 | 820.889526 | 2.082329 | 0.260647 | 820.889526 | 2.075227 | 0.257292 | 820.889526 | 2.125055 | 0.303005
822.467773 | 1.977847 | 0.188374 | 822.467773 | 2.082627 | 0.260105 | 822.467773 | 2.075466 | 0.256727 | 822.467773 | 2.125522 | 0.302449
824.045898 | 1.977804 | 0.188143 | 824.045898 | 2.082926 | 0.259563 | 824.045898 | 2.075706 | 0.256163 | 824.045898 | 2.12599 | 0.301892
825.62384 | 1.977769 | 0.187914 | 825.62384 | 2.083227 | 0.259021 | 825.62384 | 2.075946 | 0.2556 | 825.62384 | 2.12646 | 0.301333
827.201782 | 1.977742 | 0.187687 | 827.201782 | 2.083529 | 0.258478 | 827.201782 | 2.076186 | 0.255037 | 827.201782 | 2.126931 | 0.300771
828.77948 | 1.977723 | 0.187462 | 828.77948 | 2.083832 | 0.257935 | 828.77948 | 2.076427 | 0.254476 | 828.77948 | 2.127404 | 0.300208
830.357117 | 1.977712 | 0.187238 | 830.357117 | 2.084136 | 0.257391 | 830.357117 | 2.076668 | 0.253914 | 830.357117 | 2.127878 | 0.299643
831.93457 | 1.977709 | 0.187015 | 831.93457 | 2.08444 | 0.256847 | 831.93457 | 2.076909 | 0.253354 | 831.93457 | 2.128353 | 0.299075
833.512024 | 1.977714 | 0.186793 | 833.512024 | 2.084747 | 0.256302 | 833.512024 | 2.07715 | 0.252794 | 833.512024 | 2.128829 | 0.298506
835.089233 | 1.977726 | 0.186573 | 835.089233 | 2.085053 | 0.255756 | 835.089233 | 2.077391 | 0.252234 | 835.089233 | 2.129306 | 0.297934
836.666382 | 1.977745 | 0.186353 | 836.666382 | 2.085361 | 0.25521 | 836.666382 | 2.077632 | 0.251675 | 836.666382 | 2.129784 | 0.297359
838.243347 | 1.977772 | 0.186133 | 838.243347 | 2.085669 | 0.254663 | 838.243347 | 2.077873 | 0.251116 | 838.243347 | 2.130263 | 0.296783
839.820313 | 1.977806 | 0.185914 | 839.820313 | 2.085978 | 0.254115 | 839.820313 | 2.078114 | 0.250557 | 839.820313 | 2.130743 | 0.296203
841.397095 | 1.977848 | 0.185694 | 841.397095 | 2.086288 | 0.253567 | 841.397095 | 2.078355 | 0.249999 | 841.397095 | 2.131223 | 0.295622
842.973633 | 1.977896 | 0.185475 | 842.973633 | 2.086598 | 0.253017 | 842.973633 | 2.078597 | 0.249441 | 842.973633 | 2.131704 | 0.295038
844.550171 | 1.977952 | 0.185255 | 844.550171 | 2.086909 | 0.252466 | 844.550171 | 2.078838 | 0.248883 | 844.550171 | 2.132185 | 0.294451
846.126587 | 1.978014 | 0.185035 | 846.126587 | 2.08722 | 0.251915 | 846.126587 | 2.079078 | 0.248325 | 846.126587 | 2.132667 | 0.293861
847.70282 | 1.978083 | 0.184815 | 847.70282 | 2.087532 | 0.251362 | 847.70282 | 2.079319 | 0.247768 | 847.70282 | 2.133149 | 0.293269
849.278931 | 1.978159 | 0.184593 | 849.278931 | 2.087844 | 0.250808 | 849.278931 | 2.07956 | 0.24721 | 849.278931 | 2.133631 | 0.292674
850.85498 | 1.978241 | 0.184371 | 850.85498 | 2.088156 | 0.250253 | 850.85498 | 2.0798 | 0.246653 | 850.85498 | 2.134113 | 0.292076
852.430847 | 1.97833 | 0.184147 | 852.430847 | 2.088469 | 0.249697 | 852.430847 | 2.08004 | 0.246096 | 852.430847 | 2.134596 | 0.291475
854.006531 | 1.978425 | 0.183923 | 854.006531 | 2.088782 | 0.249139 | 854.006531 | 2.08028 | 0.245538 | 854.006531 | 2.135078 | 0.290871
855.582153 | 1.978526 | 0.183697 | 855.582153 | 2.089095 | 0.248581 | 855.582153 | 2.080519 | 0.244981 | 855.582153 | 2.13556 | 0.290264
857.157593 | 1.978633 | 0.183469 | 857.157593 | 2.089407 | 0.24802 | 857.157593 | 2.080759 | 0.244423 | 857.157593 | 2.136042 | 0.289655
858.733032 | 1.978746 | 0.18324 | 858.733032 | 2.08972 | 0.247459 | 858.733032 | 2.080997 | 0.243866 | 858.733032 | 2.136524 | 0.289042
860.308228 | 1.978865 | 0.183009 | 860.308228 | 2.090033 | 0.246896 | 860.308228 | 2.081235 | 0.243308 | 860.308228 | 2.137005 | 0.288426
861.883301 | 1.978989 | 0.182777 | 861.883301 | 2.090346 | 0.246332 | 861.883301 | 2.081473 | 0.24275 | 861.883301 | 2.137486 | 0.287807
863.458313 | 1.979119 | 0.182542 | 863.458313 | 2.090658 | 0.245766 | 863.458313 | 2.081711 | 0.242192 | 863.458313 | 2.137966 | 0.287185
865.033081 | 1.979255 | 0.182305 | 865.033081 | 2.090971 | 0.245199 | 865.033081 | 2.081947 | 0.241634 | 865.033081 | 2.138445 | 0.28656
866.607788 | 1.979395 | 0.182066 | 866.607788 | 2.091282 | 0.24463 | 866.607788 | 2.082183 | 0.241075 | 866.607788 | 2.138924 | 0.285932
868.182434 | 1.979541 | 0.181824 | 868.182434 | 2.091594 | 0.244059 | 868.182434 | 2.082419 | 0.240517 | 868.182434 | 2.139402 | 0.2853
869.756836 | 1.979692 | 0.18158 | 869.756836 | 2.091905 | 0.243487 | 869.756836 | 2.082654 | 0.239958 | 869.756836 | 2.139879 | 0.284665
871.331177 | 1.979848 | 0.181334 | 871.331177 | 2.092215 | 0.242913 | 871.331177 | 2.082888 | 0.239398 | 871.331177 | 2.140355 | 0.284027
872.905273 | 1.980009 | 0.181084 | 872.905273 | 2.092525 | 0.242338 | 872.905273 | 2.083122 | 0.238839 | 872.905273 | 2.14083 | 0.283386
874.479309 | 1.980174 | 0.180832 | 874.479309 | 2.092835 | 0.241761 | 874.479309 | 2.083354 | 0.238278 | 874.479309 | 2.141304 | 0.282741
876.053223 | 1.980344 | 0.180577 | 876.053223 | 2.093143 | 0.241182 | 876.053223 | 2.083586 | 0.237718 | 876.053223 | 2.141776 | 0.282093
877.626953 | 1.980518 | 0.180319 | 877.626953 | 2.093451 | 0.240602 | 877.626953 | 2.083817 | 0.237157 | 877.626953 | 2.142247 | 0.281441
879.200562 | 1.980696 | 0.180058 | 879.200562 | 2.093758 | 0.24002 | 879.200562 | 2.084047 | 0.236596 | 879.200562 | 2.142716 | 0.280786
880.774109 | 1.980879 | 0.179793 | 880.774109 | 2.094064 | 0.239436 | 880.774109 | 2.084277 | 0.236034 | 880.774109 | 2.143184 | 0.280128
882.347473 | 1.981066 | 0.179525 | 882.347473 | 2.094369 | 0.23885 | 882.347473 | 2.084505 | 0.235472 | 882.347473 | 2.143651 | 0.279466
883.920715 | 1.981256 | 0.179254 | 883.920715 | 2.094674 | 0.238263 | 883.920715 | 2.084732 | 0.234909 | 883.920715 | 2.144115 | 0.278801
885.493774 | 1.98145 | 0.17898 | 885.493774 | 2.094977 | 0.237673 | 885.493774 | 2.084959 | 0.234346 | 885.493774 | 2.144578 | 0.278132
887.066711 | 1.981648 | 0.178702 | 887.066711 | 2.095279 | 0.237082 | 887.066711 | 2.085184 | 0.233782 | 887.066711 | 2.145038 | 0.27746
888.639465 | 1.981849 | 0.17842 | 888.639465 | 2.095579 | 0.236489 | 888.639465 | 2.085408 | 0.233218 | 888.639465 | 2.145497 | 0.276785
890.212097 | 1.982054 | 0.178135 | 890.212097 | 2.095879 | 0.235894 | 890.212097 | 2.085631 | 0.232654 | 890.212097 | 2.145954 | 0.276105
891.784668 | 1.982262 | 0.177845 | 891.784668 | 2.096177 | 0.235297 | 891.784668 | 2.085853 | 0.232088 | 891.784668 | 2.146408 | 0.275423
893.357056 | 1.982473 | 0.177552 | 893.357056 | 2.096473 | 0.234698 | 893.357056 | 2.086074 | 0.231522 | 893.357056 | 2.14686 | 0.274737
894.929321 | 1.982686 | 0.177256 | 894.929321 | 2.096768 | 0.234098 | 894.929321 | 2.086293 | 0.230956 | 894.929321 | 2.14731 | 0.274047
896.501343 | 1.982903 | 0.176955 | 896.501343 | 2.097062 | 0.233495 | 896.501343 | 2.086511 | 0.230389 | 896.501343 | 2.147757 | 0.273354
898.073364 | 1.983122 | 0.17665 | 898.073364 | 2.097354 | 0.23289 | 898.073364 | 2.086727 | 0.229821 | 898.073364 | 2.148201 | 0.272657
899.645203 | 1.983343 | 0.176341 | 899.645203 | 2.097644 | 0.232284 | 899.645203 | 2.086943 | 0.229253 | 899.645203 | 2.148643 | 0.271957
901.216919 | 1.983567 | 0.176028 | 901.216919 | 2.097933 | 0.231675 | 901.216919 | 2.087157 | 0.228684 | 901.216919 | 2.149081 | 0.271253
902.788391 | 1.983794 | 0.17571 | 902.788391 | 2.098219 | 0.231065 | 902.788391 | 2.087369 | 0.228114 | 902.788391 | 2.149518 | 0.270546
904.359741 | 1.984022 | 0.175389 | 904.359741 | 2.098504 | 0.230452 | 904.359741 | 2.08758 | 0.227544 | 904.359741 | 2.149951 | 0.269835
905.93103 | 1.984252 | 0.175062 | 905.93103 | 2.098787 | 0.229838 | 905.93103 | 2.087789 | 0.226973 | 905.93103 | 2.15038 | 0.269121
907.502136 | 1.984484 | 0.174732 | 907.502136 | 2.099067 | 0.229221 | 907.502136 | 2.087996 | 0.226402 | 907.502136 | 2.150807 | 0.268403
909.073059 | 1.984718 | 0.174397 | 909.073059 | 2.099345 | 0.228603 | 909.073059 | 2.088202 | 0.225829 | 909.073059 | 2.15123 | 0.267681
910.643921 | 1.984953 | 0.174058 | 910.643921 | 2.099622 | 0.227982 | 910.643921 | 2.088407 | 0.225256 | 910.643921 | 2.15165 | 0.266956
912.214539 | 1.985189 | 0.173714 | 912.214539 | 2.099896 | 0.22736 | 912.214539 | 2.088609 | 0.224683 | 912.214539 | 2.152066 | 0.266228
913.785034 | 1.985427 | 0.173366 | 913.785034 | 2.100167 | 0.226735 | 913.785034 | 2.08881 | 0.224108 | 913.785034 | 2.152478 | 0.265496
915.355469 | 1.985665 | 0.173013 | 915.355469 | 2.100436 | 0.226109 | 915.355469 | 2.089008 | 0.223533 | 915.355469 | 2.152887 | 0.26476
916.925659 | 1.985904 | 0.172655 | 916.925659 | 2.100703 | 0.22548 | 916.925659 | 2.089205 | 0.222957 | 916.925659 | 2.153291 | 0.264021
918.495789 | 1.986144 | 0.172293 | 918.495789 | 2.100966 | 0.224849 | 918.495789 | 2.0894 | 0.222381 | 918.495789 | 2.153692 | 0.263278
920.065735 | 1.986385 | 0.171926 | 920.065735 | 2.101227 | 0.224216 | 920.065735 | 2.089593 | 0.221803 | 920.065735 | 2.154088 | 0.262532
921.635559 | 1.986626 | 0.171554 | 921.635559 | 2.101485 | 0.223582 | 921.635559 | 2.089783 | 0.221225 | 921.635559 | 2.15448 | 0.261782
923.2052 | 1.986866 | 0.171178 | 923.2052 | 2.10174 | 0.222945 | 923.2052 | 2.089972 | 0.220647 | 923.2052 | 2.154867 | 0.261029
924.774597 | 1.987107 | 0.170796 | 924.774597 | 2.101992 | 0.222306 | 924.774597 | 2.090158 | 0.220067 | 924.774597 | 2.155249 | 0.260272
926.343933 | 1.987347 | 0.17041 | 926.343933 | 2.102241 | 0.221665 | 926.343933 | 2.090342 | 0.219487 | 926.343933 | 2.155627 | 0.259512
927.913208 | 1.987587 | 0.170019 | 927.913208 | 2.102486 | 0.221022 | 927.913208 | 2.090523 | 0.218906 | 927.913208 | 2.155999 | 0.258748
929.482239 | 1.987826 | 0.169623 | 929.482239 | 2.102727 | 0.220377 | 929.482239 | 2.090702 | 0.218324 | 929.482239 | 2.156365 | 0.257982
931.051086 | 1.988064 | 0.169223 | 931.051086 | 2.102965 | 0.219731 | 931.051086 | 2.090878 | 0.217742 | 931.051086 | 2.156726 | 0.257212
932.619812 | 1.9883 | 0.168819 | 932.619812 | 2.103198 | 0.219083 | 932.619812 | 2.091051 | 0.217159 | 932.619812 | 2.157081 | 0.25644
934.188477 | 1.988535 | 0.16841 | 934.188477 | 2.103428 | 0.218434 | 934.188477 | 2.091222 | 0.216576 | 934.188477 | 2.157431 | 0.255665
935.756836 | 1.988768 | 0.167997 | 935.756836 | 2.103654 | 0.217783 | 935.756836 | 2.091389 | 0.215993 | 935.756836 | 2.157774 | 0.254887
937.325195 | 1.989 | 0.16758 | 937.325195 | 2.103876 | 0.217131 | 937.325195 | 2.091554 | 0.215409 | 937.325195 | 2.158111 | 0.254108
938.89325 | 1.98923 | 0.167159 | 938.89325 | 2.104093 | 0.216478 | 938.89325 | 2.091716 | 0.214826 | 938.89325 | 2.158442 | 0.253326
940.461243 | 1.989458 | 0.166735 | 940.461243 | 2.104307 | 0.215824 | 940.461243 | 2.091876 | 0.214242 | 940.461243 | 2.158767 | 0.252543
942.029114 | 1.989685 | 0.166306 | 942.029114 | 2.104516 | 0.215169 | 942.029114 | 2.092032 | 0.213657 | 942.029114 | 2.159086 | 0.251758
943.596802 | 1.989909 | 0.165874 | 943.596802 | 2.104721 | 0.214513 | 943.596802 | 2.092185 | 0.213073 | 943.596802 | 2.159398 | 0.250971
945.164246 | 1.990131 | 0.165439 | 945.164246 | 2.104922 | 0.213857 | 945.164246 | 2.092335 | 0.212489 | 945.164246 | 2.159704 | 0.250183
946.731628 | 1.990351 | 0.165 | 946.731628 | 2.105118 | 0.2132 | 946.731628 | 2.092483 | 0.211905 | 946.731628 | 2.160003 | 0.249394
948.298828 | 1.990568 | 0.164558 | 948.298828 | 2.105311 | 0.212542 | 948.298828 | 2.092627 | 0.211321 | 948.298828 | 2.160297 | 0.248603
949.865906 | 1.990783 | 0.164113 | 949.865906 | 2.105499 | 0.211884 | 949.865906 | 2.092769 | 0.210738 | 949.865906 | 2.160584 | 0.247812
951.4328 | 1.990996 | 0.163665 | 951.4328 | 2.105682 | 0.211226 | 951.4328 | 2.092907 | 0.210154 | 951.4328 | 2.160864 | 0.247019
952.999512 | 1.991206 | 0.163214 | 952.999512 | 2.105862 | 0.210567 | 952.999512 | 2.093043 | 0.209571 | 952.999512 | 2.161139 | 0.246227
954.566101 | 1.991414 | 0.16276 | 954.566101 | 2.106037 | 0.209909 | 954.566101 | 2.093175 | 0.208989 | 954.566101 | 2.161407 | 0.245433
956.132507 | 1.991619 | 0.162303 | 956.132507 | 2.106207 | 0.20925 | 956.132507 | 2.093305 | 0.208406 | 956.132507 | 2.161668 | 0.244639
957.69873 | 1.991822 | 0.161843 | 957.69873 | 2.106374 | 0.208592 | 957.69873 | 2.093431 | 0.207825 | 957.69873 | 2.161923 | 0.243845
959.264832 | 1.992022 | 0.161381 | 959.264832 | 2.106536 | 0.207933 | 959.264832 | 2.093554 | 0.207243 | 959.264832 | 2.162172 | 0.243051
960.83075 | 1.99222 | 0.160916 | 960.83075 | 2.106694 | 0.207275 | 960.83075 | 2.093675 | 0.206663 | 960.83075 | 2.162414 | 0.242257
962.396606 | 1.992414 | 0.160449 | 962.396606 | 2.106847 | 0.206617 | 962.396606 | 2.093793 | 0.206082 | 962.396606 | 2.16265 | 0.241463
963.962219 | 1.992606 | 0.15998 | 963.962219 | 2.106996 | 0.20596 | 963.962219 | 2.093907 | 0.205503 | 963.962219 | 2.16288 | 0.240669
965.527649 | 1.992795 | 0.159508 | 965.527649 | 2.107141 | 0.205303 | 965.527649 | 2.094019 | 0.204924 | 965.527649 | 2.163103 | 0.239875
967.092957 | 1.992981 | 0.159034 | 967.092957 | 2.107281 | 0.204646 | 967.092957 | 2.094127 | 0.204346 | 967.092957 | 2.163321 | 0.239082
968.658081 | 1.993165 | 0.158558 | 968.658081 | 2.107418 | 0.20399 | 968.658081 | 2.094233 | 0.203769 | 968.658081 | 2.163532 | 0.238289
970.223022 | 1.993345 | 0.15808 | 970.223022 | 2.10755 | 0.203335 | 970.223022 | 2.094336 | 0.203192 | 970.223022 | 2.163736 | 0.237497
971.787903 | 1.993523 | 0.1576 | 971.787903 | 2.107677 | 0.20268 | 971.787903 | 2.094435 | 0.202617 | 971.787903 | 2.163935 | 0.236706
973.352539 | 1.993698 | 0.157118 | 973.352539 | 2.107801 | 0.202026 | 973.352539 | 2.094532 | 0.202042 | 973.352539 | 2.164127 | 0.235916
974.916992 | 1.993869 | 0.156635 | 974.916992 | 2.10792 | 0.201373 | 974.916992 | 2.094626 | 0.201468 | 974.916992 | 2.164313 | 0.235126
976.481323 | 1.994038 | 0.156149 | 976.481323 | 2.108036 | 0.200721 | 976.481323 | 2.094717 | 0.200896 | 976.481323 | 2.164493 | 0.234338
978.045532 | 1.994204 | 0.155662 | 978.045532 | 2.108147 | 0.20007 | 978.045532 | 2.094805 | 0.200324 | 978.045532 | 2.164667 | 0.233551
979.609497 | 1.994367 | 0.155173 | 979.609497 | 2.108253 | 0.19942 | 979.609497 | 2.09489 | 0.199753 | 979.609497 | 2.164835 | 0.232765
981.17334 | 1.994527 | 0.154683 | 981.17334 | 2.108356 | 0.198771 | 981.17334 | 2.094973 | 0.199184 | 981.17334 | 2.164997 | 0.23198
982.737 | 1.994684 | 0.154192 | 982.737 | 2.108455 | 0.198124 | 982.737 | 2.095052 | 0.198615 | 982.737 | 2.165153 | 0.231197
984.300476 | 1.994837 | 0.153699 | 984.300476 | 2.10855 | 0.197477 | 984.300476 | 2.095129 | 0.198048 | 984.300476 | 2.165303 | 0.230415
985.863892 | 1.994988 | 0.153204 | 985.863892 | 2.10864 | 0.196832 | 985.863892 | 2.095203 | 0.197481 | 985.863892 | 2.165448 | 0.229635
987.426941 | 1.995136 | 0.152709 | 987.426941 | 2.108727 | 0.196188 | 987.426941 | 2.095273 | 0.196917 | 987.426941 | 2.165586 | 0.228857
988.989929 | 1.995281 | 0.152212 | 988.989929 | 2.108809 | 0.195546 | 988.989929 | 2.095342 | 0.196353 | 988.989929 | 2.165719 | 0.22808
990.552856 | 1.995422 | 0.151714 | 990.552856 | 2.108888 | 0.194905 | 990.552856 | 2.095407 | 0.19579 | 990.552856 | 2.165845 | 0.227305
992.115417 | 1.995561 | 0.151215 | 992.115417 | 2.108963 | 0.194265 | 992.115417 | 2.09547 | 0.195229 | 992.115417 | 2.165967 | 0.226532
993.677917 | 1.995696 | 0.150715 | 993.677917 | 2.109033 | 0.193627 | 993.677917 | 2.09553 | 0.194669 | 993.677917 | 2.166082 | 0.225762
995.240356 | 1.995829 | 0.150214 | 995.240356 | 2.1091 | 0.192991 | 995.240356 | 2.095587 | 0.194111 | 995.240356 | 2.166192 | 0.224993
996.802429 | 1.995958 | 0.149712 | 996.802429 | 2.109163 | 0.192356 | 996.802429 | 2.095642 | 0.193554 | 996.802429 | 2.166296 | 0.224226
998.364441 | 1.996085 | 0.149209 | 998.364441 | 2.109222 | 0.191723 | 998.364441 | 2.095693 | 0.192998 | 998.364441 | 2.166395 | 0.223462
999.92627 | 1.996208 | 0.148705 | 999.92627 | 2.109277 | 0.191092 | 999.92627 | 2.095742 | 0.192444 | 999.92627 | 2.166488 | 0.222699
1011.380249 | 1.997018 | 0.144991 | 1011.380249 | 2.109571 | 0.186517 | 1011.380249 | 2.096023 | 0.188424 | 1011.380249 | 2.167009 | 0.217183
1014.789551 | 1.997228 | 0.14388 | 1014.789551 | 2.109621 | 0.185176 | 1014.789551 | 2.09608 | 0.187243 | 1014.789551 | 2.167111 | 0.215569
1018.199219 | 1.997424 | 0.142767 | 1018.199219 | 2.109654 | 0.183844 | 1018.199219 | 2.096126 | 0.186071 | 1018.199219 | 2.167189 | 0.213968
1021.609253 | 1.997604 | 0.141653 | 1021.609253 | 2.109671 | 0.182523 | 1021.609253 | 2.09616 | 0.184905 | 1021.609253 | 2.167244 | 0.21238
1025.019653 | 1.997771 | 0.140538 | 1025.019653 | 2.109673 | 0.181212 | 1025.019653 | 2.096182 | 0.183748 | 1025.019653 | 2.167276 | 0.210808
1028.430298 | 1.997924 | 0.139422 | 1028.430298 | 2.109658 | 0.179912 | 1028.430298 | 2.096194 | 0.182599 | 1028.430298 | 2.167286 | 0.20925
1031.841309 | 1.998062 | 0.138306 | 1031.841309 | 2.109629 | 0.178624 | 1031.841309 | 2.096194 | 0.181459 | 1031.841309 | 2.167275 | 0.207708
1035.252686 | 1.998187 | 0.137191 | 1035.252686 | 2.109585 | 0.177347 | 1035.252686 | 2.096184 | 0.180327 | 1035.252686 | 2.167243 | 0.206181
1038.664307 | 1.998297 | 0.136077 | 1038.664307 | 2.109527 | 0.176082 | 1038.664307 | 2.096163 | 0.179204 | 1038.664307 | 2.16719 | 0.204671
1042.076416 | 1.998394 | 0.134963 | 1042.076416 | 2.109454 | 0.174828 | 1042.076416 | 2.096132 | 0.17809 | 1042.076416 | 2.167118 | 0.203178
1045.488892 | 1.998478 | 0.133851 | 1045.488892 | 2.109368 | 0.173587 | 1045.488892 | 2.096091 | 0.176984 | 1045.488892 | 2.167026 | 0.201702
1048.901611 | 1.998548 | 0.13274 | 1048.901611 | 2.109268 | 0.172359 | 1048.901611 | 2.09604 | 0.175888 | 1048.901611 | 2.166915 | 0.200244
1052.314697 | 1.998604 | 0.131632 | 1052.314697 | 2.109156 | 0.171144 | 1052.314697 | 2.095979 | 0.174801 | 1052.314697 | 2.166786 | 0.198803
1055.728149 | 1.998647 | 0.130526 | 1055.728149 | 2.10903 | 0.169941 | 1055.728149 | 2.095909 | 0.173724 | 1055.728149 | 2.16664 | 0.197381
1059.141846 | 1.998677 | 0.129422 | 1059.141846 | 2.108893 | 0.168752 | 1059.141846 | 2.09583 | 0.172656 | 1059.141846 | 2.166476 | 0.195977
1062.555908 | 1.998694 | 0.128321 | 1062.555908 | 2.108743 | 0.167576 | 1062.555908 | 2.095742 | 0.171597 | 1062.555908 | 2.166296 | 0.194592
1065.970459 | 1.998699 | 0.127224 | 1065.970459 | 2.108582 | 0.166414 | 1065.970459 | 2.095644 | 0.170548 | 1065.970459 | 2.166099 | 0.193226
1069.385254 | 1.99869 | 0.126129 | 1069.385254 | 2.108409 | 0.165266 | 1069.385254 | 2.095539 | 0.16951 | 1069.385254 | 2.165888 | 0.191879
1072.800415 | 1.99867 | 0.125039 | 1072.800415 | 2.108226 | 0.164131 | 1072.800415 | 2.095425 | 0.168481 | 1072.800415 | 2.165661 | 0.190552
1076.21582 | 1.998636 | 0.123952 | 1076.21582 | 2.108032 | 0.163011 | 1076.21582 | 2.095303 | 0.167461 | 1076.21582 | 2.16542 | 0.189245
1079.631592 | 1.998591 | 0.122869 | 1079.631592 | 2.107828 | 0.161904 | 1079.631592 | 2.095173 | 0.166452 | 1079.631592 | 2.165165 | 0.187957
1083.047852 | 1.998534 | 0.121791 | 1083.047852 | 2.107615 | 0.160813 | 1083.047852 | 2.095035 | 0.165453 | 1083.047852 | 2.164897 | 0.18669
1086.464355 | 1.998464 | 0.120717 | 1086.464355 | 2.107392 | 0.159735 | 1086.464355 | 2.09489 | 0.164465 | 1086.464355 | 2.164616 | 0.185444
1089.881226 | 1.998383 | 0.119648 | 1089.881226 | 2.107159 | 0.158672 | 1089.881226 | 2.094738 | 0.163486 | 1089.881226 | 2.164323 | 0.184218
1093.298462 | 1.998291 | 0.118584 | 1093.298462 | 2.106918 | 0.157624 | 1093.298462 | 2.094578 | 0.162518 | 1093.298462 | 2.164018 | 0.183013
1096.715942 | 1.998187 | 0.117525 | 1096.715942 | 2.106669 | 0.156591 | 1096.715942 | 2.094412 | 0.16156 | 1096.715942 | 2.163702 | 0.181829
1100.133789 | 1.998072 | 0.116471 | 1100.133789 | 2.106411 | 0.155573 | 1100.133789 | 2.094239 | 0.160612 | 1100.133789 | 2.163376 | 0.180665
1103.552002 | 1.997945 | 0.115423 | 1103.552002 | 2.106146 | 0.154569 | 1103.552002 | 2.094059 | 0.159675 | 1103.552002 | 2.163039 | 0.179524
1106.970581 | 1.997808 | 0.11438 | 1106.970581 | 2.105874 | 0.153581 | 1106.970581 | 2.093873 | 0.158748 | 1106.970581 | 2.162693 | 0.178403
1110.389404 | 1.99766 | 0.113343 | 1110.389404 | 2.105595 | 0.152608 | 1110.389404 | 2.093681 | 0.157832 | 1110.389404 | 2.162338 | 0.177304
1113.808716 | 1.997501 | 0.112311 | 1113.808716 | 2.105309 | 0.15165 | 1113.808716 | 2.093483 | 0.156926 | 1113.808716 | 2.161975 | 0.176226
1117.228271 | 1.997332 | 0.111286 | 1117.228271 | 2.105016 | 0.150707 | 1117.228271 | 2.09328 | 0.156031 | 1117.228271 | 2.161604 | 0.17517
1120.648193 | 1.997153 | 0.110267 | 1120.648193 | 2.104718 | 0.149779 | 1120.648193 | 2.093071 | 0.155146 | 1120.648193 | 2.161226 | 0.174136
1124.068604 | 1.996963 | 0.109254 | 1124.068604 | 2.104414 | 0.148867 | 1124.068604 | 2.092857 | 0.154271 | 1124.068604 | 2.16084 | 0.173123
1127.489136 | 1.996764 | 0.108248 | 1127.489136 | 2.104105 | 0.14797 | 1127.489136 | 2.092638 | 0.153408 | 1127.489136 | 2.160449 | 0.172133
1130.910034 | 1.996554 | 0.107248 | 1130.910034 | 2.103791 | 0.147088 | 1130.910034 | 2.092414 | 0.152555 | 1130.910034 | 2.160051 | 0.171164
1134.331299 | 1.996335 | 0.106255 | 1134.331299 | 2.103473 | 0.146222 | 1134.331299 | 2.092185 | 0.151712 | 1134.331299 | 2.159649 | 0.170217
1137.753052 | 1.996107 | 0.105268 | 1137.753052 | 2.10315 | 0.145371 | 1137.753052 | 2.091952 | 0.15088 | 1137.753052 | 2.159242 | 0.169292
1141.175049 | 1.995869 | 0.104288 | 1141.175049 | 2.102823 | 0.144536 | 1141.175049 | 2.091715 | 0.150059 | 1141.175049 | 2.158831 | 0.168389
1144.597412 | 1.995621 | 0.103316 | 1144.597412 | 2.102494 | 0.143716 | 1144.597412 | 2.091473 | 0.149248 | 1144.597412 | 2.158416 | 0.167508
1148.02002 | 1.995365 | 0.10235 | 1148.02002 | 2.10216 | 0.142912 | 1148.02002 | 2.091228 | 0.148448 | 1148.02002 | 2.157999 | 0.166649
1151.442993 | 1.9951 | 0.101391 | 1151.442993 | 2.101825 | 0.142123 | 1151.442993 | 2.090979 | 0.147658 | 1151.442993 | 2.157578 | 0.165812
1154.866455 | 1.994826 | 0.100439 | 1154.866455 | 2.101486 | 0.14135 | 1154.866455 | 2.090726 | 0.146879 | 1154.866455 | 2.157156 | 0.164997
1158.290039 | 1.994543 | 0.099495 | 1158.290039 | 2.101146 | 0.140592 | 1158.290039 | 2.09047 | 0.14611 | 1158.290039 | 2.156733 | 0.164205
1161.714111 | 1.994252 | 0.098558 | 1161.714111 | 2.100803 | 0.139849 | 1161.714111 | 2.090211 | 0.145352 | 1161.714111 | 2.156309 | 0.163434
1165.138428 | 1.993952 | 0.097628 | 1165.138428 | 2.10046 | 0.139122 | 1165.138428 | 2.089949 | 0.144605 | 1165.138428 | 2.155885 | 0.162685
1168.563232 | 1.993644 | 0.096706 | 1168.563232 | 2.100116 | 0.138411 | 1168.563232 | 2.089685 | 0.143868 | 1168.563232 | 2.155461 | 0.161958
1171.988281 | 1.993328 | 0.095791 | 1171.988281 | 2.09977 | 0.137714 | 1171.988281 | 2.089417 | 0.143141 | 1171.988281 | 2.155038 | 0.161254
1175.413696 | 1.993005 | 0.094884 | 1175.413696 | 2.099425 | 0.137033 | 1175.413696 | 2.089148 | 0.142425 | 1175.413696 | 2.154617 | 0.160571
1178.839478 | 1.992673 | 0.093985 | 1178.839478 | 2.09908 | 0.136368 | 1178.839478 | 2.088876 | 0.141719 | 1178.839478 | 2.154198 | 0.15991
1182.265503 | 1.992333 | 0.093093 | 1182.265503 | 2.098735 | 0.135718 | 1182.265503 | 2.088603 | 0.141024 | 1182.265503 | 2.153782 | 0.15927
1185.691895 | 1.991986 | 0.092209 | 1185.691895 | 2.098392 | 0.135083 | 1185.691895 | 2.088327 | 0.140339 | 1185.691895 | 2.15337 | 0.158653
1189.118774 | 1.991632 | 0.091332 | 1189.118774 | 2.09805 | 0.134463 | 1189.118774 | 2.088051 | 0.139664 | 1189.118774 | 2.152962 | 0.158057
1192.545776 | 1.99127 | 0.090463 | 1192.545776 | 2.09771 | 0.133858 | 1192.545776 | 2.087773 | 0.139 | 1192.545776 | 2.15256 | 0.157483
1195.973267 | 1.9909 | 0.089603 | 1195.973267 | 2.097373 | 0.133269 | 1195.973267 | 2.087493 | 0.138346 | 1195.973267 | 2.152163 | 0.15693
1199.401123 | 1.990524 | 0.08875 | 1199.401123 | 2.097038 | 0.132694 | 1199.401123 | 2.087214 | 0.137702 | 1199.401123 | 2.151774 | 0.156399
1202.829224 | 1.99014 | 0.087905 | 1202.829224 | 2.096708 | 0.132134 | 1202.829224 | 2.086934 | 0.137068 | 1202.829224 | 2.151393 | 0.155888
1206.25769 | 1.989749 | 0.087068 | 1206.25769 | 2.096382 | 0.131588 | 1206.25769 | 2.086653 | 0.136444 | 1206.25769 | 2.151021 | 0.155396
1209.686523 | 1.989352 | 0.086239 | 1209.686523 | 2.096061 | 0.131055 | 1209.686523 | 2.086373 | 0.135829 | 1209.686523 | 2.15066 | 0.154924
1213.115723 | 1.988947 | 0.085418 | 1213.115723 | 2.095746 | 0.130536 | 1213.115723 | 2.086093 | 0.135224 | 1213.115723 | 2.150309 | 0.15447
1216.545166 | 1.988536 | 0.084606 | 1216.545166 | 2.095435 | 0.130029 | 1216.545166 | 2.085813 | 0.134628 | 1216.545166 | 2.149968 | 0.154032
1219.975098 | 1.988118 | 0.083802 | 1219.975098 | 2.09513 | 0.129534 | 1219.975098 | 2.085533 | 0.134042 | 1219.975098 | 2.149639 | 0.153612
1223.405273 | 1.987694 | 0.083006 | 1223.405273 | 2.094832 | 0.129051 | 1223.405273 | 2.085254 | 0.133464 | 1223.405273 | 2.149321 | 0.153207
1226.835815 | 1.987263 | 0.082219 | 1226.835815 | 2.094539 | 0.128579 | 1226.835815 | 2.084976 | 0.132895 | 1226.835815 | 2.149014 | 0.152817
1230.266724 | 1.986826 | 0.081441 | 1230.266724 | 2.094252 | 0.128119 | 1230.266724 | 2.084699 | 0.132334 | 1230.266724 | 2.14872 | 0.152441
1233.697998 | 1.986384 | 0.080671 | 1233.697998 | 2.093972 | 0.127668 | 1233.697998 | 2.084422 | 0.131782 | 1233.697998 | 2.148438 | 0.152079
1237.129517 | 1.985935 | 0.07991 | 1237.129517 | 2.093698 | 0.127228 | 1237.129517 | 2.084147 | 0.131239 | 1237.129517 | 2.148168 | 0.15173
1240.561401 | 1.98548 | 0.079157 | 1240.561401 | 2.093431 | 0.126797 | 1240.561401 | 2.083872 | 0.130703 | 1240.561401 | 2.147911 | 0.151394
1243.993652 | 1.98502 | 0.078413 | 1243.993652 | 2.09317 | 0.126376 | 1243.993652 | 2.083599 | 0.130176 | 1243.993652 | 2.147666 | 0.151069
1247.42627 | 1.984554 | 0.077678 | 1247.42627 | 2.092916 | 0.125964 | 1247.42627 | 2.083327 | 0.129656 | 1247.42627 | 2.147433 | 0.150755
1250.859131 | 1.984083 | 0.076952 | 1250.859131 | 2.092669 | 0.125561 | 1250.859131 | 2.083056 | 0.129144 | 1250.859131 | 2.147213 | 0.150452
1254.29248 | 1.983606 | 0.076234 | 1254.29248 | 2.092428 | 0.125165 | 1254.29248 | 2.082787 | 0.128639 | 1254.29248 | 2.147006 | 0.15016
1257.726074 | 1.983125 | 0.075526 | 1257.726074 | 2.092195 | 0.124778 | 1257.726074 | 2.082519 | 0.128142 | 1257.726074 | 2.146812 | 0.149876
1261.160034 | 1.982638 | 0.074826 | 1261.160034 | 2.091968 | 0.124399 | 1261.160034 | 2.082252 | 0.127652 | 1261.160034 | 2.14663 | 0.149602
1264.59436 | 1.982147 | 0.074135 | 1264.59436 | 2.091748 | 0.124026 | 1264.59436 | 2.081987 | 0.12717 | 1264.59436 | 2.146461 | 0.149335
1268.029053 | 1.98165 | 0.073454 | 1268.029053 | 2.091535 | 0.123661 | 1268.029053 | 2.081723 | 0.126694 | 1268.029053 | 2.146305 | 0.149077
1271.463989 | 1.981149 | 0.072781 | 1271.463989 | 2.091329 | 0.123303 | 1271.463989 | 2.081461 | 0.126225 | 1271.463989 | 2.146161 | 0.148827
1274.899292 | 1.980644 | 0.072117 | 1274.899292 | 2.09113 | 0.122951 | 1274.899292 | 2.081201 | 0.125764 | 1274.899292 | 2.146029 | 0.148583
1278.334961 | 1.980134 | 0.071463 | 1278.334961 | 2.090938 | 0.122605 | 1278.334961 | 2.080942 | 0.125308 | 1278.334961 | 2.145911 | 0.148346
1281.770996 | 1.97962 | 0.070817 | 1281.770996 | 2.090752 | 0.122266 | 1281.770996 | 2.080685 | 0.124859 | 1281.770996 | 2.145804 | 0.148115
1285.207275 | 1.979102 | 0.07018 | 1285.207275 | 2.090574 | 0.121932 | 1285.207275 | 2.08043 | 0.124417 | 1285.207275 | 2.14571 | 0.147889
1288.644043 | 1.97858 | 0.069553 | 1288.644043 | 2.090402 | 0.121603 | 1288.644043 | 2.080177 | 0.123981 | 1288.644043 | 2.145629 | 0.147669
1292.081055 | 1.978054 | 0.068934 | 1292.081055 | 2.090237 | 0.12128 | 1292.081055 | 2.079925 | 0.123551 | 1292.081055 | 2.145559 | 0.147453
1295.518433 | 1.977524 | 0.068325 | 1295.518433 | 2.090079 | 0.120961 | 1295.518433 | 2.079675 | 0.123127 | 1295.518433 | 2.145502 | 0.147242
1298.956177 | 1.976991 | 0.067724 | 1298.956177 | 2.089927 | 0.120647 | 1298.956177 | 2.079427 | 0.12271 | 1298.956177 | 2.145456 | 0.147035
1302.394287 | 1.976454 | 0.067133 | 1302.394287 | 2.089782 | 0.120338 | 1302.394287 | 2.079181 | 0.122298 | 1302.394287 | 2.145423 | 0.146832
1305.832764 | 1.975914 | 0.066551 | 1305.832764 | 2.089644 | 0.120033 | 1305.832764 | 2.078937 | 0.121892 | 1305.832764 | 2.145401 | 0.146632
1309.271362 | 1.97537 | 0.065978 | 1309.271362 | 2.089512 | 0.119731 | 1309.271362 | 2.078695 | 0.121491 | 1309.271362 | 2.145391 | 0.146435
1312.710571 | 1.974823 | 0.065414 | 1312.710571 | 2.089386 | 0.119434 | 1312.710571 | 2.078455 | 0.121096 | 1312.710571 | 2.145392 | 0.14624
1316.150024 | 1.974273 | 0.064859 | 1316.150024 | 2.089268 | 0.11914 | 1316.150024 | 2.078216 | 0.120707 | 1316.150024 | 2.145404 | 0.146048
1319.589722 | 1.973721 | 0.064313 | 1319.589722 | 2.089155 | 0.11885 | 1319.589722 | 2.07798 | 0.120323 | 1319.589722 | 2.145428 | 0.145857
1323.029907 | 1.973165 | 0.063777 | 1323.029907 | 2.089049 | 0.118563 | 1323.029907 | 2.077745 | 0.119944 | 1323.029907 | 2.145463 | 0.145669
1326.470337 | 1.972607 | 0.063249 | 1326.470337 | 2.088949 | 0.118279 | 1326.470337 | 2.077513 | 0.119571 | 1326.470337 | 2.145508 | 0.145481
1329.911133 | 1.972046 | 0.06273 | 1329.911133 | 2.088855 | 0.117997 | 1329.911133 | 2.077283 | 0.119202 | 1329.911133 | 2.145564 | 0.145295
1333.352295 | 1.971483 | 0.062221 | 1333.352295 | 2.088768 | 0.117719 | 1333.352295 | 2.077054 | 0.118839 | 1333.352295 | 2.145631 | 0.145109
1336.793701 | 1.970917 | 0.06172 | 1336.793701 | 2.088686 | 0.117443 | 1336.793701 | 2.076828 | 0.11848 | 1336.793701 | 2.145709 | 0.144924
1340.235596 | 1.97035 | 0.061228 | 1340.235596 | 2.08861 | 0.117169 | 1340.235596 | 2.076604 | 0.118126 | 1340.235596 | 2.145796 | 0.144739
1343.677734 | 1.96978 | 0.060746 | 1343.677734 | 2.08854 | 0.116897 | 1343.677734 | 2.076381 | 0.117778 | 1343.677734 | 2.145894 | 0.144554
1347.120361 | 1.969208 | 0.060272 | 1347.120361 | 2.088476 | 0.116627 | 1347.120361 | 2.076161 | 0.117433 | 1347.120361 | 2.146002 | 0.144369
1350.563232 | 1.968634 | 0.059808 | 1350.563232 | 2.088418 | 0.116359 | 1350.563232 | 2.075943 | 0.117094 | 1350.563232 | 2.146119 | 0.144183
1354.006348 | 1.968058 | 0.059352 | 1354.006348 | 2.088365 | 0.116093 | 1354.006348 | 2.075727 | 0.116759 | 1354.006348 | 2.146246 | 0.143997
1357.449951 | 1.96748 | 0.058905 | 1357.449951 | 2.088318 | 0.115829 | 1357.449951 | 2.075512 | 0.116428 | 1357.449951 | 2.146383 | 0.143809
1360.893799 | 1.966901 | 0.058467 | 1360.893799 | 2.088276 | 0.115565 | 1360.893799 | 2.0753 | 0.116102 | 1360.893799 | 2.146529 | 0.14362
1364.338013 | 1.966321 | 0.058038 | 1364.338013 | 2.08824 | 0.115303 | 1364.338013 | 2.07509 | 0.11578 | 1364.338013 | 2.146684 | 0.14343
1367.782593 | 1.965739 | 0.057618 | 1367.782593 | 2.088209 | 0.115042 | 1367.782593 | 2.074882 | 0.115462 | 1367.782593 | 2.146847 | 0.143238
1371.227539 | 1.965155 | 0.057207 | 1371.227539 | 2.088184 | 0.114783 | 1371.227539 | 2.074676 | 0.115148 | 1371.227539 | 2.14702 | 0.143045
1374.672729 | 1.964571 | 0.056804 | 1374.672729 | 2.088163 | 0.114524 | 1374.672729 | 2.074472 | 0.114839 | 1374.672729 | 2.147202 | 0.142849
1378.118408 | 1.963985 | 0.056411 | 1378.118408 | 2.088148 | 0.114265 | 1378.118408 | 2.07427 | 0.114533 | 1378.118408 | 2.147391 | 0.142651
1381.564209 | 1.963398 | 0.056026 | 1381.564209 | 2.088137 | 0.114008 | 1381.564209 | 2.074071 | 0.114231 | 1381.564209 | 2.147589 | 0.142451
1385.010498 | 1.96281 | 0.05565 | 1385.010498 | 2.088131 | 0.113751 | 1385.010498 | 2.073873 | 0.113934 | 1385.010498 | 2.147795 | 0.142248
1388.457275 | 1.962222 | 0.055282 | 1388.457275 | 2.088131 | 0.113494 | 1388.457275 | 2.073677 | 0.11364 | 1388.457275 | 2.148009 | 0.142043
1391.904175 | 1.961632 | 0.054923 | 1391.904175 | 2.088135 | 0.113237 | 1391.904175 | 2.073484 | 0.11335 | 1391.904175 | 2.148231 | 0.141834
1395.35144 | 1.961043 | 0.054573 | 1395.35144 | 2.088143 | 0.112981 | 1395.35144 | 2.073292 | 0.113063 | 1395.35144 | 2.14846 | 0.141623
1398.799072 | 1.960452 | 0.054232 | 1398.799072 | 2.088156 | 0.112725 | 1398.799072 | 2.073102 | 0.11278 | 1398.799072 | 2.148696 | 0.141408
1402.247192 | 1.959861 | 0.053899 | 1402.247192 | 2.088174 | 0.112469 | 1402.247192 | 2.072915 | 0.112501 | 1402.247192 | 2.14894 | 0.14119
1405.695557 | 1.95927 | 0.053574 | 1405.695557 | 2.088196 | 0.112212 | 1405.695557 | 2.072729 | 0.112225 | 1405.695557 | 2.149191 | 0.140968
1409.144165 | 1.958678 | 0.053259 | 1409.144165 | 2.088222 | 0.111956 | 1409.144165 | 2.072546 | 0.111953 | 1409.144165 | 2.149449 | 0.140743
1412.59314 | 1.958086 | 0.052951 | 1412.59314 | 2.088253 | 0.111699 | 1412.59314 | 2.072364 | 0.111684 | 1412.59314 | 2.149713 | 0.140514
1416.04248 | 1.957494 | 0.052652 | 1416.04248 | 2.088287 | 0.111442 | 1416.04248 | 2.072185 | 0.111418 | 1416.04248 | 2.149984 | 0.140282
1419.492188 | 1.956902 | 0.052362 | 1419.492188 | 2.088326 | 0.111184 | 1419.492188 | 2.072007 | 0.111156 | 1419.492188 | 2.150261 | 0.140045
1422.942261 | 1.95631 | 0.05208 | 1422.942261 | 2.088368 | 0.110926 | 1422.942261 | 2.071831 | 0.110897 | 1422.942261 | 2.150545 | 0.139804
1426.3927 | 1.955718 | 0.051806 | 1426.3927 | 2.088415 | 0.110667 | 1426.3927 | 2.071658 | 0.110641 | 1426.3927 | 2.150834 | 0.139559
1429.843384 | 1.955127 | 0.051541 | 1429.843384 | 2.088465 | 0.110407 | 1429.843384 | 2.071486 | 0.110388 | 1429.843384 | 2.151129 | 0.13931
1433.294434 | 1.954535 | 0.051284 | 1433.294434 | 2.088519 | 0.110147 | 1433.294434 | 2.071316 | 0.110138 | 1433.294434 | 2.151431 | 0.139056
1436.74585 | 1.953944 | 0.051035 | 1436.74585 | 2.088576 | 0.109886 | 1436.74585 | 2.071149 | 0.109891 | 1436.74585 | 2.151737 | 0.138798
1440.197632 | 1.953354 | 0.050795 | 1440.197632 | 2.088637 | 0.109624 | 1440.197632 | 2.070983 | 0.109647 | 1440.197632 | 2.152049 | 0.138535
1443.649658 | 1.952764 | 0.050562 | 1443.649658 | 2.088701 | 0.109361 | 1443.649658 | 2.070819 | 0.109406 | 1443.649658 | 2.152366 | 0.138268
1447.102173 | 1.952175 | 0.050338 | 1447.102173 | 2.088769 | 0.109096 | 1447.102173 | 2.070657 | 0.109168 | 1447.102173 | 2.152688 | 0.137995
1450.554932 | 1.951586 | 0.050122 | 1450.554932 | 2.08884 | 0.108831 | 1450.554932 | 2.070497 | 0.108933 | 1450.554932 | 2.153015 | 0.137718
1454.008057 | 1.950998 | 0.049914 | 1454.008057 | 2.088914 | 0.108565 | 1454.008057 | 2.070339 | 0.1087 | 1454.008057 | 2.153346 | 0.137436
1457.461548 | 1.950411 | 0.049714 | 1457.461548 | 2.088992 | 0.108297 | 1457.461548 | 2.070183 | 0.108471 | 1457.461548 | 2.153682 | 0.137149
1460.915283 | 1.949825 | 0.049522 | 1460.915283 | 2.089072 | 0.108028 | 1460.915283 | 2.070028 | 0.108244 | 1460.915283 | 2.154022 | 0.136856
1464.369507 | 1.94924 | 0.049338 | 1464.369507 | 2.089155 | 0.107757 | 1464.369507 | 2.069876 | 0.108019 | 1464.369507 | 2.154367 | 0.136559
1467.823975 | 1.948656 | 0.049162 | 1467.823975 | 2.089241 | 0.107485 | 1467.823975 | 2.069725 | 0.107797 | 1467.823975 | 2.154716 | 0.136256
1471.278931 | 1.948073 | 0.048994 | 1471.278931 | 2.08933 | 0.107212 | 1471.278931 | 2.069576 | 0.107578 | 1471.278931 | 2.155068 | 0.135948
1474.734131 | 1.947491 | 0.048833 | 1474.734131 | 2.089421 | 0.106937 | 1474.734131 | 2.069429 | 0.107361 | 1474.734131 | 2.155425 | 0.135635
1478.189575 | 1.946911 | 0.048681 | 1478.189575 | 2.089515 | 0.106661 | 1478.189575 | 2.069284 | 0.107147 | 1478.189575 | 2.155784 | 0.135316
1481.645386 | 1.946332 | 0.048536 | 1481.645386 | 2.089612 | 0.106383 | 1481.645386 | 2.069141 | 0.106935 | 1481.645386 | 2.156148 | 0.134992
1485.101685 | 1.945754 | 0.048399 | 1485.101685 | 2.08971 | 0.106104 | 1485.101685 | 2.069 | 0.106725 | 1485.101685 | 2.156514 | 0.134663
1488.558228 | 1.945178 | 0.04827 | 1488.558228 | 2.089812 | 0.105822 | 1488.558228 | 2.06886 | 0.106518 | 1488.558228 | 2.156884 | 0.134327
1492.015015 | 1.944603 | 0.048148 | 1492.015015 | 2.089915 | 0.105539 | 1492.015015 | 2.068722 | 0.106313 | 1492.015015 | 2.157256 | 0.133987
1495.472412 | 1.94403 | 0.048034 | 1495.472412 | 2.090021 | 0.105254 | 1495.472412 | 2.068586 | 0.106111 | 1495.472412 | 2.157632 | 0.13364
1498.929932 | 1.943459 | 0.047927 | 1498.929932 | 2.090129 | 0.104968 | 1498.929932 | 2.068452 | 0.10591 | 1498.929932 | 2.15801 | 0.133288
1502.387817 | 1.94289 | 0.047828 | 1502.387817 | 2.090239 | 0.104679 | 1502.387817 | 2.068319 | 0.105712 | 1502.387817 | 2.15839 | 0.13293
1505.846069 | 1.942322 | 0.047737 | 1505.846069 | 2.09035 | 0.104389 | 1505.846069 | 2.068188 | 0.105516 | 1505.846069 | 2.158773 | 0.132567
1509.304688 | 1.941756 | 0.047653 | 1509.304688 | 2.090464 | 0.104097 | 1509.304688 | 2.068059 | 0.105323 | 1509.304688 | 2.159158 | 0.132197
1512.763672 | 1.941193 | 0.047576 | 1512.763672 | 2.09058 | 0.103803 | 1512.763672 | 2.067932 | 0.105131 | 1512.763672 | 2.159545 | 0.131822
1516.2229 | 1.940631 | 0.047506 | 1516.2229 | 2.090697 | 0.103507 | 1516.2229 | 2.067806 | 0.104941 | 1516.2229 | 2.159935 | 0.131441
1519.682495 | 1.940071 | 0.047444 | 1519.682495 | 2.090816 | 0.103208 | 1519.682495 | 2.067682 | 0.104753 | 1519.682495 | 2.160326 | 0.131054
1523.142456 | 1.939514 | 0.04739 | 1523.142456 | 2.090936 | 0.102908 | 1523.142456 | 2.06756 | 0.104568 | 1523.142456 | 2.160718 | 0.130662
1526.602783 | 1.938959 | 0.047342 | 1526.602783 | 2.091058 | 0.102606 | 1526.602783 | 2.06744 | 0.104384 | 1526.602783 | 2.161112 | 0.130263
1530.063477 | 1.938406 | 0.047302 | 1530.063477 | 2.091181 | 0.102302 | 1530.063477 | 2.067321 | 0.104202 | 1530.063477 | 2.161508 | 0.129858
1533.524536 | 1.937855 | 0.047269 | 1533.524536 | 2.091306 | 0.101995 | 1533.524536 | 2.067203 | 0.104022 | 1533.524536 | 2.161905 | 0.129448
1536.98584 | 1.937307 | 0.047243 | 1536.98584 | 2.091432 | 0.101687 | 1536.98584 | 2.067088 | 0.103845 | 1536.98584 | 2.162302 | 0.129031
1540.44751 | 1.936761 | 0.047224 | 1540.44751 | 2.091559 | 0.101376 | 1540.44751 | 2.066974 | 0.103668 | 1540.44751 | 2.162701 | 0.128609
1543.909546 | 1.936218 | 0.047212 | 1543.909546 | 2.091687 | 0.101063 | 1543.909546 | 2.066861 | 0.103494 | 1543.909546 | 2.1631 | 0.12818
1547.371826 | 1.935678 | 0.047206 | 1547.371826 | 2.091816 | 0.100748 | 1547.371826 | 2.066751 | 0.103321 | 1547.371826 | 2.163501 | 0.127746
1550.834595 | 1.93514 | 0.047208 | 1550.834595 | 2.091946 | 0.100431 | 1550.834595 | 2.066642 | 0.103151 | 1550.834595 | 2.163902 | 0.127305
1554.297607 | 1.934605 | 0.047217 | 1554.297607 | 2.092077 | 0.100111 | 1554.297607 | 2.066534 | 0.102982 | 1554.297607 | 2.164303 | 0.126859
1557.760986 | 1.934072 | 0.047233 | 1557.760986 | 2.092209 | 0.09979 | 1557.760986 | 2.066428 | 0.102814 | 1557.760986 | 2.164704 | 0.126406
1561.224854 | 1.933543 | 0.047255 | 1561.224854 | 2.092342 | 0.099466 | 1561.224854 | 2.066324 | 0.102649 | 1561.224854 | 2.165106 | 0.125948
1564.688843 | 1.933016 | 0.047285 | 1564.688843 | 2.092475 | 0.099139 | 1564.688843 | 2.066221 | 0.102484 | 1564.688843 | 2.165508 | 0.125483
1568.15332 | 1.932493 | 0.04732 | 1568.15332 | 2.092609 | 0.098811 | 1568.15332 | 2.066119 | 0.102322 | 1568.15332 | 2.16591 | 0.125012
1571.618042 | 1.931972 | 0.047363 | 1571.618042 | 2.092744 | 0.09848 | 1571.618042 | 2.06602 | 0.102161 | 1571.618042 | 2.166311 | 0.124536
1575.083252 | 1.931455 | 0.047412 | 1575.083252 | 2.092879 | 0.098147 | 1575.083252 | 2.065921 | 0.102002 | 1575.083252 | 2.166712 | 0.124053
1578.548584 | 1.93094 | 0.047468 | 1578.548584 | 2.093014 | 0.097811 | 1578.548584 | 2.065825 | 0.101844 | 1578.548584 | 2.167112 | 0.123564
1582.014404 | 1.930429 | 0.047531 | 1582.014404 | 2.09315 | 0.097473 | 1582.014404 | 2.065729 | 0.101688 | 1582.014404 | 2.167512 | 0.123069
1585.480591 | 1.929921 | 0.047599 | 1585.480591 | 2.093286 | 0.097133 | 1585.480591 | 2.065636 | 0.101533 | 1585.480591 | 2.167912 | 0.122569
1588.947021 | 1.929417 | 0.047675 | 1588.947021 | 2.093422 | 0.09679 | 1588.947021 | 2.065543 | 0.10138 | 1588.947021 | 2.16831 | 0.122062
1592.413818 | 1.928915 | 0.047757 | 1592.413818 | 2.093559 | 0.096445 | 1592.413818 | 2.065453 | 0.101228 | 1592.413818 | 2.168707 | 0.121549
1595.880981 | 1.928418 | 0.047845 | 1595.880981 | 2.093695 | 0.096098 | 1595.880981 | 2.065363 | 0.101078 | 1595.880981 | 2.169103 | 0.12103
1599.348511 | 1.927923 | 0.047939 | 1599.348511 | 2.093832 | 0.095748 | 1599.348511 | 2.065275 | 0.100929 | 1599.348511 | 2.169498 | 0.120505
1602.816284 | 1.927432 | 0.04804 | 1602.816284 | 2.093968 | 0.095396 | 1602.816284 | 2.065189 | 0.100781 | 1602.816284 | 2.169892 | 0.119974
1606.284424 | 1.926945 | 0.048147 | 1606.284424 | 2.094104 | 0.095042 | 1606.284424 | 2.065104 | 0.100635 | 1606.284424 | 2.170284 | 0.119437
1609.753052 | 1.926462 | 0.04826 | 1609.753052 | 2.09424 | 0.094685 | 1609.753052 | 2.06502 | 0.10049 | 1609.753052 | 2.170675 | 0.118894
1613.221924 | 1.925982 | 0.04838 | 1613.221924 | 2.094376 | 0.094325 | 1613.221924 | 2.064938 | 0.100347 | 1613.221924 | 2.171063 | 0.118345
1616.691162 | 1.925506 | 0.048505 | 1616.691162 | 2.094511 | 0.093964 | 1616.691162 | 2.064857 | 0.100204 | 1616.691162 | 2.17145 | 0.117791
1620.160645 | 1.925034 | 0.048637 | 1620.160645 | 2.094646 | 0.0936 | 1620.160645 | 2.064777 | 0.100063 | 1620.160645 | 2.171835 | 0.11723
1623.630615 | 1.924566 | 0.048774 | 1623.630615 | 2.09478 | 0.093233 | 1623.630615 | 2.064699 | 0.099924 | 1623.630615 | 2.172218 | 0.116663
1627.10083 | 1.924102 | 0.048918 | 1627.10083 | 2.094914 | 0.092864 | 1627.10083 | 2.064622 | 0.099785 | 1627.10083 | 2.172599 | 0.116091
1630.571411 | 1.923641 | 0.049067 | 1630.571411 | 2.095047 | 0.092493 | 1630.571411 | 2.064547 | 0.099648 | 1630.571411 | 2.172977 | 0.115512
1634.042236 | 1.923185 | 0.049223 | 1634.042236 | 2.09518 | 0.092119 | 1634.042236 | 2.064473 | 0.099512 | 1634.042236 | 2.173352 | 0.114928
1637.51355 | 1.922733 | 0.049384 | 1637.51355 | 2.095312 | 0.091743 | 1637.51355 | 2.0644 | 0.099377 | 1637.51355 | 2.173726 | 0.114338
1640.985107 | 1.922286 | 0.049551 | 1640.985107 | 2.095443 | 0.091364 | 1640.985107 | 2.064329 | 0.099243 | 1640.985107 | 2.174096 | 0.113742
1644.457275 | 1.921842 | 0.049724 | 1644.457275 | 2.095572 | 0.090983 | 1644.457275 | 2.064259 | 0.09911 | 1644.457275 | 2.174464 | 0.11314
1647.929443 | 1.921403 | 0.049903 | 1647.929443 | 2.095701 | 0.090599 | 1647.929443 | 2.06419 | 0.098979 | 1647.929443 | 2.174828 | 0.112532
1651.4021 | 1.920968 | 0.050087 | 1651.4021 | 2.095829 | 0.090214 | 1651.4021 | 2.064122 | 0.098848 | 1651.4021 | 2.175189 | 0.111919
1654.875 | 1.920538 | 0.050277 | 1654.875 | 2.095956 | 0.089825 | 1654.875 | 2.064056 | 0.098719 | 1654.875 | 2.175547 | 0.1113
1658.348389 | 1.920113 | 0.050473 | 1658.348389 | 2.096082 | 0.089434 | 1658.348389 | 2.063991 | 0.098591 | 1658.348389 | 2.175902 | 0.110675
1661.822021 | 1.919692 | 0.050674 | 1661.822021 | 2.096206 | 0.089041 | 1661.822021 | 2.063927 | 0.098464 | 1661.822021 | 2.176253 | 0.110044
1665.296143 | 1.919275 | 0.05088 | 1665.296143 | 2.096329 | 0.088646 | 1665.296143 | 2.063865 | 0.098338 | 1665.296143 | 2.1766 | 0.109408
1668.770264 | 1.918864 | 0.051092 | 1668.770264 | 2.096451 | 0.088248 | 1668.770264 | 2.063804 | 0.098213 | 1668.770264 | 2.176944 | 0.108766
1672.245117 | 1.918457 | 0.05131 | 1672.245117 | 2.09657 | 0.087848 | 1672.245117 | 2.063744 | 0.098088 | 1672.245117 | 2.177284 | 0.108118
1675.720093 | 1.918056 | 0.051533 | 1675.720093 | 2.096689 | 0.087445 | 1675.720093 | 2.063685 | 0.097965 | 1675.720093 | 2.177619 | 0.107465
1679.195557 | 1.917659 | 0.051761 | 1679.195557 | 2.096805 | 0.08704 | 1679.195557 | 2.063627 | 0.097843 | 1679.195557 | 2.17795 | 0.106806
1682.671265 | 1.917268 | 0.051994 | 1682.671265 | 2.09692 | 0.086632 | 1682.671265 | 2.063571 | 0.097722 | 1682.671265 | 2.178276 | 0.106141
1686.147217 | 1.916881 | 0.052233 | 1686.147217 | 2.097033 | 0.086222 | 1686.147217 | 2.063516 | 0.097602 | 1686.147217 | 2.178598 | 0.105472
1689.623657 | 1.916501 | 0.052477 | 1689.623657 | 2.097144 | 0.08581 | 1689.623657 | 2.063462 | 0.097482 | 1689.623657 | 2.178915 | 0.104796